## 8 Megapixel Cameras
8 Megapixel Color Camera Quantum Efficiency
|  | Wavelength (nm) | Quantum Efficiency (%)
|  | 350 | 12.794
|  | 360 | 14.081
|  | 370 | 17.784
|  | 380 | 22.079
Product Raw Data |  | 390 | 27.943
8 Megapixel Scientific Monochrome CCD Cameras |  | 400 | 32.616
|  | 410 | 37.179
Item # | 8051M-USB, S805MU1, 8051M-USB-TE | 420 | 41.382
DISCLAIMER: The data presented here are typical. Slight variations in performance data will occur from lot to lot. Please contact Technical Support with any questions regarding the use or reliability of this data. |  | 430 | 44.14
|  | 440 | 46.263
|  | 450 | 47.237
|  | 460 | 48.149
|  | 470 | 49.178
|  | 480 | 49.345
This data may be used in publications. However, please cite Thorlabs as the source. |  | 490 | 49.823
|  | 500 | 50.563
|  | 510 | 50.865
Additional Information: |  | 520 | 50.299
|  | 530 | 48.857
|  | 540 | 48.169
|  | 550 | 45.897
|  | 560 | 43.914
|  | 570 | 42.904
|  | 580 | 41.494
|  | 590 | 40.804
|  | 600 | 39.299
|  | 610 | 37.712
|  | 620 | 36.482
|  | 630 | 35.19
|  | 640 | 33.135
|  | 650 | 32.574
|  | 660 | 30.129
|  | 670 | 29.438
|  | 680 | 26.903
|  | 690 | 25.905
|  | 700 | 23.833
|  | 710 | 22.111
|  | 720 | 20.529
|  | 730 | 19.354
|  | 740 | 17.729
|  | 750 | 16.967
|  | 760 | 15.759
|  | 770 | 14.624
|  | 780 | 13.964
|  | 790 | 12.837
|  | 800 | 11.691
|  | 810 | 10.906
|  | 820 | 9.948
|  | 830 | 8.822
|  | 840 | 8.029
|  | 850 | 7.289
|  | 860 | 6.568
|  | 870 | 5.779
|  | 880 | 5.152
|  | 890 | 4.687
|  | 900 | 4.206
|  | 910 | 3.656
|  | 920 | 3.119
|  | 930 | 2.742
|  | 940 | 2.437
|  | 950 | 2.105
|  | 960 | 1.739
|  | 970 | 1.488
|  | 980 | 1.271
|  | 990 | 1.056
|  | 1000 | 0.877
|  | 1010 | 0.699
|  | 1020 | 0.556
|  | 1030 | 0.441
|  | 1040 | 0.34
|  | 1050 | 0.258
|  | 1060 | 0.199
|  | 1070 | 0.159
|  | 1080 | 0.127
|  | 1090 | 0.107
|  | 1100 | 0.0912