## Backside Polished Mirrors E02
Thorlabs' Backside Polished Mirror Transmission Data
|  | Wavelength (nm) | % Transmission at 45° AOI | % Transmission at 0° AOI
|  | 200 | 0.4543 | 0.17672
|  | 210 | 0.07727 | 0.01646
|  | 220 | 0.01284 | 0.02819
|  | 230 | 0.000273 | 0.000547
Product Raw Data |  | 240 | 0.0172 | 0.00879
Backside Polished Mirrors |  | 250 | 0.00105 | 0.00114
|  | 260 | 0.01005 | 0.03594
Item # | BB07-E02P; BB1-E02P | 270 | 0.03197 | 0.02125
DISCLAIMER: The data presented here are typical. Slight variations in performance data will occur from lot to lot. Please contact Technical Support with any questions regarding the use or reliability of this data. |  | 280 | 0.0356 | 0.02279
|  | 290 | 0.03755 | 0.01828
|  | 300 | 0.000596 | 0.01032
|  | 310 | 0.02987 | 0.00269
|  | 320 | 0.04176 | 0.01326
|  | 330 | 0.02964 | 0.01272
This data may be used in publications. However, please cite Thorlabs as the source. |  | 340 | 0.0102 | 0.0106
|  | 350 | 0.04536 | 0.00513
|  | 360 | 0.21585 | 0.48121
Additional Information: |  | 370 | 0.36913 | 1.83392
|  | 380 | 0.08879 | 1.89478
|  | 390 | 0.06177 | 0.23961
|  | 400 | 0.06508 | 0.1123
|  | 410 | 0.06619 | 0.05844
|  | 420 | 0.0449 | 0.06674
|  | 430 | 0.01436 | 0.07683
|  | 440 | 0.00823 | 0.02087
|  | 450 | 0.00796 | 0.00866
|  | 460 | 0.04598 | 0.02158
|  | 470 | 0.0501 | 0.01026
|  | 480 | 0.01565 | 0.00893
|  | 490 | 0.01578 | 0.02693
|  | 500 | 0.02612 | 0.02521
|  | 510 | 0.36266 | 0.00474
|  | 520 | 0.61343 | 0.00141
|  | 530 | 0.06445 | 0.01551
|  | 540 | 0.02296 | 0.11518
|  | 550 | 0.00545 | 0.19834
|  | 560 | 0.01891 | 0.05513
|  | 570 | 0.07621 | 0.0092
|  | 580 | 0.10329 | 0.00767
|  | 590 | 0.03928 | 0.00384
|  | 600 | 0.1199 | 0.00515
|  | 610 | 0.19062 | 0.02254
|  | 620 | 0.08757 | 0.03594
|  | 630 | 0.04279 | 0.02521
|  | 640 | 0.12325 | 0.04804
|  | 650 | 0.17726 | 0.05273
|  | 660 | 0.02322 | 0.01582
|  | 670 | 0.01169 | 0.0307
|  | 680 | 0.01279 | 0.06701
|  | 690 | 0.02476 | 0.02953
|  | 700 | 0.02293 | 0.00761
|  | 710 | 0.03408 | 0.00538
|  | 720 | 0.03256 | 0.00862
|  | 730 | 0.04567 | 0.007
|  | 740 | 0.08121 | 0.00537
|  | 750 | 0.09021 | 0.01335
|  | 760 | 0.13288 | 0.0517
|  | 770 | 0.17185 | 0.04092
|  | 780 | 0.13203 | 0.00422
|  | 790 | 0.11489 | 0.04183
|  | 800 | 0.08406 | 0.05072
|  | 810 | 0.06443 | 0.0365
|  | 820 | 0.23197 | 0.02317
|  | 830 | 0.71444 | 0.0103
|  | 840 | 1.16752 | 0.0084
|  | 850 | 2.86725 | 0.04268
|  | 860 | 7.13844 | 0.24872
|  | 870 | 12.09063 | 0.36944
|  | 880 | 16.91198 | 0.54156
|  | 890 | 26.21813 | 0.73958
|  | 900 | 37.66196 | 1.05245
|  | 910 | 42.79767 | 1.7864
|  | 920 | 52.31453 | 4.73451
|  | 930 | 66.1663 | 12.29062
|  | 940 | 66.7755 | 17.50816
|  | 950 | 67.27205 | 18.70135
|  | 960 | 74.76441 | 35.73837
|  | 970 | 78.27635 | 64.7556
|  | 980 | 74.39302 | 68.71271
|  | 990 | 76.03799 | 55.242
|  | 1000 | 81.75498 | 66.08744
|  | 1010 | 83.92457 | 86.41693
|  | 1020 | 79.01099 | 86.27342
|  | 1030 | 75.64107 | 70.81861
|  | 1040 | 78.21349 | 68.04687
|  | 1050 | 82.73789 | 79.90756
|  | 1060 | 84.24554 | 91.77817
|  | 1070 | 79.91904 | 88.24129
|  | 1080 | 74.44698 | 76.17952
|  | 1090 | 73.95066 | 71.49716
|  | 1100 | 78.07056 | 77.17386
|  | 1110 | 83.78311 | 87.7284
|  | 1120 | 87.92002 | 92.13428
|  | 1130 | 88.12393 | 85.45851
|  | 1140 | 85.62408 | 75.9158
|  | 1150 | 83.94845 | 71.57668
|  | 1160 | 84.67874 | 74.2686
|  | 1170 | 86.77091 | 81.98826
|  | 1180 | 88.27891 | 89.89002
|  | 1190 | 87.70089 | 92.81493
|  | 1200 | 85.16161 | 90.02155
|  | 1210 | 82.5962 | 85.74326
|  | 1220 | 81.76326 | 83.92254
|  | 1230 | 82.96678 | 85.40102
|  | 1240 | 85.4079 | 88.75948
|  | 1250 | 87.78474 | 91.35309
|  | 1260 | 88.73647 | 91.11205
|  | 1270 | 87.55447 | 88.0968
|  | 1280 | 85.02442 | 84.41573
|  | 1290 | 82.88543 | 82.33553
|  | 1300 | 82.45419 | 82.76281
|  | 1310 | 84.0555 | 85.40045
|  | 1320 | 87.11655 | 88.98809
|  | 1330 | 90.20425 | 91.50771
|  | 1340 | 91.73693 | 91.48727
|  | 1350 | 90.62702 | 89.04877
|  | 1360 | 86.53058 | 85.5273
|  | 1370 | 79.85383 | 81.8756
|  | 1380 | 71.94071 | 78.33469
|  | 1390 | 67.84282 | 78.95438
|  | 1400 | 68.67485 | 84.25453
|  | 1410 | 71.40979 | 89.93922
|  | 1420 | 75.2495 | 93.6939
|  | 1430 | 80.06666 | 94.26978
|  | 1440 | 85.30398 | 91.34089
|  | 1450 | 89.91916 | 86.16549
|  | 1460 | 92.72118 | 80.56731
|  | 1470 | 92.87482 | 75.94456
|  | 1480 | 90.44715 | 73.19127
|  | 1490 | 86.62675 | 72.61593
|  | 1500 | 82.8343 | 74.13574
|  | 1510 | 79.96152 | 77.62165
|  | 1520 | 78.54637 | 82.64178
|  | 1530 | 78.7035 | 88.18016
|  | 1540 | 80.19028 | 92.91573
|  | 1550 | 82.69442 | 95.66665
|  | 1560 | 85.71586 | 95.65758
|  | 1570 | 88.55819 | 93.15596
|  | 1580 | 90.66388 | 89.27519
|  | 1590 | 91.54586 | 85.13945
|  | 1600 | 90.89311 | 81.70427
|  | 1610 | 88.87589 | 79.58161
|  | 1620 | 85.99187 | 78.9049
|  | 1630 | 82.81491 | 79.62405
|  | 1640 | 79.94014 | 81.6344
|  | 1650 | 77.85496 | 84.54351
|  | 1660 | 76.74851 | 87.84945
|  | 1670 | 76.58874 | 90.98845
|  | 1680 | 77.35923 | 93.27568
|  | 1690 | 78.91279 | 94.11426
|  | 1700 | 81.08134 | 93.3743
|  | 1710 | 83.65581 | 91.24699
|  | 1720 | 86.26718 | 88.27173
|  | 1730 | 88.46798 | 85.08164
|  | 1740 | 89.94237 | 82.22312
|  | 1750 | 90.50635 | 79.94119
|  | 1760 | 90.08716 | 78.4691
|  | 1770 | 88.84105 | 77.93941
|  | 1780 | 87.02195 | 78.28069
|  | 1790 | 84.92702 | 79.41113
|  | 1800 | 82.98253 | 81.24648
|  | 1810 | 81.47247 | 83.51497
|  | 1820 | 80.55972 | 85.97279
|  | 1830 | 80.28108 | 88.42693
|  | 1840 | 80.64204 | 90.51059
|  | 1850 | 81.49369 | 91.84942
|  | 1860 | 82.72114 | 92.33041
|  | 1870 | 84.23497 | 91.9637
|  | 1880 | 85.83643 | 90.84156
|  | 1890 | 87.36802 | 89.22844
|  | 1900 | 88.78393 | 87.40016
|  | 1910 | 90.02984 | 85.5344
|  | 1920 | 90.97278 | 83.91956
|  | 1930 | 91.33315 | 82.69749
|  | 1940 | 91.13421 | 81.97484
|  | 1950 | 90.433 | 81.74876
|  | 1960 | 89.32462 | 82.03295
|  | 1970 | 88.01282 | 82.78579
|  | 1980 | 86.62503 | 83.93011
|  | 1990 | 85.23013 | 85.4352
|  | 2000 | 83.92018 | 87.1439
|  | 2010 | 82.78493 | 88.83481
|  | 2020 | 81.80564 | 90.38581
|  | 2030 | 80.97592 | 91.63631
|  | 2040 | 80.35845 | 92.4875
|  | 2050 | 80.01659 | 92.84368
|  | 2060 | 80.02198 | 92.70176
|  | 2070 | 80.44931 | 92.09807
|  | 2080 | 81.34265 | 91.09952
|  | 2090 | 82.58472 | 89.7559
|  | 2100 | 84.1103 | 88.21349
|  | 2110 | 85.82262 | 86.54645
|  | 2120 | 87.56327 | 84.88195
|  | 2130 | 89.0847 | 83.36273
|  | 2140 | 90.19249 | 81.94668
|  | 2150 | 90.67712 | 80.58437
|  | 2160 | 90.55801 | 79.41923
|  | 2170 | 89.81321 | 78.47838
|  | 2180 | 88.01174 | 77.33579
|  | 2190 | 83.75749 | 74.7562
|  | 2200 | 75.91614 | 69.59789
|  | 2210 | 68.5819 | 65.08353
|  | 2220 | 66.40225 | 65.19478
|  | 2230 | 67.20143 | 68.14592
|  | 2240 | 67.6703 | 70.93004
|  | 2250 | 67.68049 | 73.25785
|  | 2260 | 68.24547 | 76.00733
|  | 2270 | 69.56689 | 79.29763
|  | 2280 | 71.27654 | 82.60687
|  | 2290 | 72.94465 | 85.36471
|  | 2300 | 74.49553 | 87.43147
|  | 2310 | 76.00676 | 88.82519
|  | 2320 | 77.47551 | 89.55673
|  | 2330 | 78.78268 | 89.67264
|  | 2340 | 80.00064 | 89.30535
|  | 2350 | 81.25738 | 88.5922
|  | 2360 | 82.47384 | 87.61048
|  | 2370 | 83.59118 | 86.48107
|  | 2380 | 84.57072 | 85.27621
|  | 2390 | 85.36781 | 84.00056
|  | 2400 | 85.88518 | 82.62423
|  | 2410 | 86.15091 | 81.29474
|  | 2420 | 86.18099 | 80.02816
|  | 2430 | 85.99158 | 78.8438
|  | 2440 | 85.66584 | 77.82029
|  | 2450 | 85.17876 | 76.99512
|  | 2460 | 84.62788 | 76.39211
|  | 2470 | 83.85733 | 75.92749
|  | 2480 | 82.78638 | 75.48856
|  | 2490 | 81.47243 | 75.08112
|  | 2500 | 79.79338 | 74.59171
|  | 2510 | 77.74358 | 74.31827
|  | 2520 | 75.38681 | 74.09641
|  | 2530 | 72.86784 | 73.24992
|  | 2540 | 70.25081 | 72.17123
|  | 2550 | 67.56453 | 71.00901
|  | 2560 | 65.0028 | 68.949
|  | 2570 | 62.6275 | 67.59555
|  | 2580 | 60.48184 | 66.46218
|  | 2590 | 58.47562 | 65.30276
|  | 2600 | 56.64771 | 64.17451
|  | 2610 | 54.96231 | 63.00019
|  | 2620 | 53.33132 | 61.67619
|  | 2630 | 51.31391 | 59.81686
|  | 2640 | 48.70739 | 57.14816
|  | 2650 | 45.6914 | 53.7448
|  | 2660 | 41.5235 | 48.94582
|  | 2670 | 33.93416 | 40.18742
|  | 2680 | 22.21936 | 26.93713
|  | 2690 | 11.17282 | 13.99101
|  | 2700 | 3.79159 | 4.64701
|  | 2710 | 4.8141 | 4.4817
|  | 2720 | 10.10987 | 22.17136
|  | 2730 | 21.44818 | 40.39345
|  | 2740 | 11.47617 | 15.08471
|  | 2750 | 10.62458 | 7.0617
|  | 2760 | 4.64765 | 11.06954
|  | 2770 | 3.99863 | 6.73781
|  | 2780 | 4.59759 | 5.75952
|  | 2790 | 4.07379 | 4.12021
|  | 2800 | 2.90078 | 3.4892
|  | 2810 | 3.37499 | 3.88198
|  | 2820 | 5.54557 | 6.09461
|  | 2830 | 8.6387 | 9.54858
|  | 2840 | 13.80193 | 14.63649
|  | 2850 | 20.01868 | 20.6351
|  | 2860 | 26.701 | 27.0264
|  | 2870 | 33.42944 | 33.42893
|  | 2880 | 39.49381 | 39.3708
|  | 2890 | 44.57155 | 44.48795
|  | 2900 | 48.91714 | 49.0172
|  | 2910 | 52.6495 | 53.27663
|  | 2920 | 55.61767 | 56.86282
|  | 2930 | 58.08357 | 60.10552
|  | 2940 | 59.97562 | 62.93442
|  | 2950 | 61.45542 | 65.46911
|  | 2960 | 62.65253 | 67.89715
|  | 2970 | 63.55545 | 69.98972
|  | 2980 | 64.13887 | 71.54279
|  | 2990 | 64.78099 | 73.24918
|  | 3000 | 65.1029 | 74.64725