## ED1-S50
|  | Angles | 488 nm | 638 nm | 785 nm | 1064 nm
|  | 49.994781 | 0.01770769 | 0.001715953 | 0.003423782 | 0.0001330452
|  | 49.49469 | 0.02121702 | 0.002421815 | 0.003961781 | 0.0001810104
|  | 48.994629 | 0.01705978 | 0.003563148 | 0.004542221 | 0.000280232
|  | 48.494537 | 0.01772379 | 0.004681625 | 0.00518641 | 0.0004696808
|  | 47.994476 | 0.01915243 | 0.00573405 | 0.005900232 | 0.0006835498
Product Raw Data |  | 47.494385 | 0.02080647 | 0.006428951 | 0.006508443 | 0.000828985
ED1-S50 Diameter Beam Profile |  | 46.994324 | 0.01995737 | 0.007044693 | 0.006864763 | 0.0009074441
|  | 46.494232 | 0.02112038 | 0.00759587 | 0.007210121 | 0.001012081
Item # | ED1-S50 | 45.994171 | 0.02034371 | 0.00827796 | 0.007530493 | 0.001130036
DISCLAIMER: Slight variations in performance data will occur from lot to lot. Please contact Technical Support with any questions regarding the use or reliability of this data. |  | 45.49408 | 0.02248066 | 0.008780387 | 0.008031914 | 0.001234979
|  | 44.994019 | 0.02140211 | 0.009315158 | 0.008710915 | 0.001349496
|  | 44.493927 | 0.01978026 | 0.00984437 | 0.009608564 | 0.001564126
|  | 43.993866 | 0.02085482 | 0.01018917 | 0.01050109 | 0.00174263
|  | 43.493774 | 0.01771167 | 0.01072146 | 0.01134595 | 0.001855609
|  | 42.993713 | 0.02281872 | 0.01124277 | 0.0123097 | 0.002000432
This data may be used in publications. However, please cite Thorlabs as the source. |  | 42.493622 | 0.02100366 | 0.01217216 | 0.01317807 | 0.002234506
|  | 41.993561 | 0.02056904 | 0.01379582 | 0.01433113 | 0.002481286
|  | 41.493469 | 0.02302802 | 0.01579588 | 0.01544345 | 0.002697461 | Analysis of Specified Regions
Additional Information: |  | 40.993408 | 0.02283481 | 0.01857547 | 0.01702054 | 0.002876268 | Wavelength (nm) | Flat Intensity Region | 50% of Max | 10% of Max
|  | 40.493317 | 0.02646486 | 0.02216398 | 0.01864293 | 0.003124273 | 488 | 59.2238 | 63.629 | 72.4592
|  | 39.993256 | 0.02617109 | 0.02690466 | 0.02104913 | 0.04093165 | 638 | 58.7102 | 61.3306 | 70.7357
|  | 39.493164 | 0.03358024 | 0.03190114 | 0.02395136 | 0.04436684 | 785 | 57.7387 | 61.9355 | 71.439
|  | 38.993103 | 0.03516178 | 0.03709249 | 0.0276828 | 0.04713863 | 1064 | 57.0431 | 60.7259 | 71.282
|  | 38.493011 | 0.04609222 | 0.04383825 | 0.03198212 | 0.05285763
|  | 37.99295 | 0.05192359 | 0.05140727 | 0.03771138 | 0.05556105 | Specification at 633 | 50 | 60 | 70
|  | 37.492859 | 0.05911531 | 0.05864007 | 0.04425109 | 0.06083093
|  | 36.992798 | 0.06605771 | 0.06817285 | 0.05229291 | 0.06754574
|  | 36.492706 | 0.08008703 | 0.07798501 | 0.0621934 | 0.07657322
|  | 35.992645 | 0.08433683 | 0.09015161 | 0.07405872 | 0.08856785
|  | 35.492554 | 0.09471199 | 0.1061177 | 0.08731946 | 0.1002888
|  | 34.992493 | 0.1065198 | 0.1249244 | 0.1021446 | 0.1224527
|  | 34.492432 | 0.1258129 | 0.1457782 | 0.1232099 | 0.1401467
|  | 33.99234 | 0.154153 | 0.169048 | 0.1450882 | 0.1718263
|  | 33.492249 | 0.1920637 | 0.1945397 | 0.1731868 | 0.1927897
|  | 32.992187 | 0.2385377 | 0.2193101 | 0.2046278 | 0.2335257
|  | 32.492126 | 0.2868801 | 0.2556184 | 0.2495987 | 0.2574559
|  | 31.992035 | 0.3439149 | 0.2943039 | 0.2884991 | 0.311094
|  | 31.491943 | 0.4119759 | 0.338915 | 0.3575634 | 0.3415446
|  | 30.991882 | 0.5021235 | 0.3927824 | 0.4202208 | 0.4131385
|  | 30.491821 | 0.6129749 | 0.4596294 | 0.4984471 | 0.4485858
|  | 29.99173 | 0.7244034 | 0.5641385 | 0.5690396 | 0.5319721
|  | 29.491638 | 0.812042 | 0.6415597 | 0.6591067 | 0.5758905
|  | 28.991577 | 0.8653572 | 0.7317141 | 0.7176327 | 0.6727067
|  | 28.491516 | 0.8927251 | 0.7916565 | 0.822067 | 0.7157256
|  | 27.991425 | 0.9031499 | 0.8434501 | 0.8650256 | 0.7977831
|  | 27.491364 | 0.9112697 | 0.8651978 | 0.9061287 | 0.8262803
|  | 26.991272 | 0.9182877 | 0.8948553 | 0.9263529 | 0.8888958
|  | 26.491211 | 0.9258204 | 0.919471 | 0.9396688 | 0.8905373
|  | 25.991119 | 0.954283 | 0.9313557 | 0.9483333 | 0.9465185
|  | 25.491058 | 0.9933011 | 0.9628024 | 0.9458287 | 0.9409729
|  | 24.990967 | 1 | 0.9920019 | 0.9587922 | 0.9675987
|  | 24.490906 | 0.9770764 | 1 | 0.9421735 | 0.9818867
|  | 23.990814 | 0.9618156 | 0.9924666 | 0.9699607 | 1
|  | 23.490753 | 0.9730166 | 0.9911481 | 0.9751135 | 0.970174
|  | 22.990662 | 0.9798456 | 0.9819071 | 0.9982936 | 0.9840708
|  | 22.490601 | 0.9645194 | 0.9614846 | 0.9954916 | 0.8980331
|  | 21.990509 | 0.9575667 | 0.9400509 | 1 | 0.9393351
|  | 21.490448 | 0.9546668 | 0.9084475 | 0.971359 | 0.8683616
|  | 20.990356 | 0.9436549 | 0.9030924 | 0.9549389 | 0.9270764
|  | 20.490295 | 0.9247905 | 0.8796371 | 0.9248996 | 0.8721903
|  | 19.990204 | 0.9096605 | 0.8587499 | 0.9135875 | 0.9061507
|  | 19.490143 | 0.9075943 | 0.8568856 | 0.9242007 | 0.880387
|  | 18.990051 | 0.913198 | 0.8523026 | 0.9181893 | 0.8908497
|  | 18.48999 | 0.9043099 | 0.8627871 | 0.9208979 | 0.8949874
|  | 17.989899 | 0.8966471 | 0.8459364 | 0.8993693 | 0.8920997
|  | 17.489838 | 0.904506 | 0.8549457 | 0.9089803 | 0.8943626
|  | 16.989746 | 0.9076597 | 0.8534705 | 0.8869503 | 0.8804658
|  | 16.489685 | 0.8991625 | 0.8358417 | 0.8933579 | 0.8607901
|  | 15.989594 | 0.8907236 | 0.8283893 | 0.8729355 | 0.8398644
|  | 15.489532 | 0.88525 | 0.8259036 | 0.8742345 | 0.8203469
|  | 14.989441 | 0.8842862 | 0.832973 | 0.8678275 | 0.8240174
|  | 14.48938 | 0.8822271 | 0.8203912 | 0.8501025 | 0.8255764
|  | 13.989288 | 0.8820317 | 0.8099067 | 0.8521058 | 0.8383811
|  | 13.489227 | 0.877718 | 0.7990332 | 0.8602198 | 0.8228465
|  | 12.989136 | 0.8649072 | 0.8045516 | 0.8405902 | 0.8214387
|  | 12.489075 | 0.8629718 | 0.8043949 | 0.83939 | 0.8230802
|  | 11.989014 | 0.8600136 | 0.8035412 | 0.8357844 | 0.7939581
|  | 11.488922 | 0.85209 | 0.7993472 | 0.8370894 | 0.8060586
|  | 10.988831 | 0.8395984 | 0.7952283 | 0.8330818 | 0.7904452
|  | 10.48877 | 0.8392138 | 0.7831186 | 0.8133529 | 0.8158964
|  | 9.988708 | 0.838373 | 0.7743417 | 0.8188635 | 0.8233135
|  | 9.488617 | 0.8486748 | 0.7802432 | 0.8246709 | 0.8041838
|  | 8.988525 | 0.8444266 | 0.7866905 | 0.8074467 | 0.7970004
|  | 8.488464 | 0.8406929 | 0.7815678 | 0.8044413 | 0.7818539
|  | 7.988403 | 0.8475227 | 0.7658039 | 0.7938281 | 0.7984837
|  | 7.488312 | 0.8540908 | 0.7526757 | 0.7982318 | 0.793333
|  | 6.98822 | 0.8517055 | 0.769144 | 0.8199645 | 0.7898958
|  | 6.488159 | 0.8400476 | 0.7693757 | 0.8101494 | 0.7759202
|  | 5.988098 | 0.8333564 | 0.76161 | 0.8031418 | 0.7976252
|  | 5.488007 | 0.8299419 | 0.7532978 | 0.79363 | 0.7736572
|  | 4.987915 | 0.8445574 | 0.755162 | 0.7779088 | 0.7697531
|  | 4.487854 | 0.8486172 | 0.7473963 | 0.7986339 | 0.7609316
|  | 3.987793 | 0.8419837 | 0.7350536 | 0.7974336 | 0.7660069
|  | 3.487701 | 0.8391492 | 0.7362971 | 0.7995362 | 0.7518731
|  | 2.98761 | 0.8268529 | 0.7439812 | 0.7939274 | 0.772174
|  | 2.487549 | 0.8352193 | 0.7543833 | 0.7873218 | 0.7496105
|  | 1.987488 | 0.8321311 | 0.7502717 | 0.786617 | 0.7642109
|  | 1.487396 | 0.8424983 | 0.7354433 | 0.7847179 | 0.7697531
|  | 0.987305 | 0.8417228 | 0.7327996 | 0.7751068 | 0.7802949
|  | 0.487244 | 0.8362492 | 0.7268231 | 0.7697948 | 0.7793574
|  | -0.012817 | 0.8374092 | 0.7293028 | 0.784217 | 0.7878665
|  | -0.512909 | 0.8425637 | 0.7226298 | 0.7762077 | 0.7710819
|  | -1.013 | 0.8385038 | 0.730703 | 0.7868204 | 0.7818539
|  | -1.513062 | 0.837793 | 0.7445276 | 0.7844151 | 0.7749072
|  | -2.013123 | 0.8318048 | 0.7427376 | 0.7872225 | 0.7849787
|  | -2.513214 | 0.8211839 | 0.7508181 | 0.7728996 | 0.7884125
|  | -3.013275 | 0.813905 | 0.7553944 | 0.7766039 | 0.7743612
|  | -3.513367 | 0.8215684 | 0.7525257 | 0.7868204 | 0.7856035
|  | -4.013428 | 0.820923 | 0.7520543 | 0.7807102 | 0.7717825
|  | -4.513519 | 0.827622 | 0.7444452 | 0.7811123 | 0.7950499
|  | -5.01358 | 0.8278828 | 0.7362971 | 0.7755029 | 0.7740488
|  | -5.513672 | 0.8314203 | 0.730628 | 0.7639874 | 0.7665526
|  | -6.013733 | 0.827042 | 0.7345072 | 0.7700976 | 0.755623
|  | -6.513824 | 0.8225322 | 0.7371509 | 0.7620883 | 0.7740488
|  | -7.013885 | 0.8168049 | 0.7384687 | 0.756881 | 0.7546855
|  | -7.513977 | 0.8075976 | 0.7327996 | 0.7594844 | 0.7639773
|  | -8.014038 | 0.807663 | 0.7316317 | 0.7693982 | 0.7513274
|  | -8.51413 | 0.8070177 | 0.7324922 | 0.7677964 | 0.749765
|  | -9.014191 | 0.8035378 | 0.7232513 | 0.7670921 | 0.7364934
|  | -9.514282 | 0.8041177 | 0.7234836 | 0.7571837 | 0.7540606
|  | -10.014343 | 0.7992895 | 0.7341181 | 0.7481669 | 0.7562478
|  | -10.514435 | 0.8114621 | 0.7366045 | 0.7701963 | 0.7624149
|  | -11.014496 | 0.8148112 | 0.7413448 | 0.764791 | 0.7489853
|  | -11.514587 | 0.8208648 | 0.7371509 | 0.7785084 | 0.7727988
|  | -12.014648 | 0.8191902 | 0.7374582 | 0.7873218 | 0.7607737
|  | -12.51474 | 0.8296804 | 0.7377723 | 0.789325 | 0.7763905
|  | -13.014801 | 0.8267229 | 0.7437488 | 0.8074467 | 0.7722528
|  | -13.514893 | 0.8258166 | 0.7487965 | 0.7968335 | 0.7838866
|  | -14.014954 | 0.8098522 | 0.7494929 | 0.8012373 | 0.7694407
|  | -14.515045 | 0.8173195 | 0.7487215 | 0.7939274 | 0.7763905
|  | -15.015106 | 0.8431437 | 0.7505041 | 0.7874205 | 0.7519522
|  | -15.515182 | 0.8423028 | 0.7514329 | 0.7903218 | 0.7734239
|  | -16.015259 | 0.8349656 | 0.7443702 | 0.7939274 | 0.7699864
|  | -16.515335 | 0.8332257 | 0.7492606 | 0.7961292 | 0.793333
|  | -17.015411 | 0.8217639 | 0.7500393 | 0.8333845 | 0.7901328
|  | -17.515488 | 0.850031 | 0.766965 | 0.8303791 | 0.8008291
|  | -18.015564 | 0.8648419 | 0.7706942 | 0.8455002 | 0.8033253
|  | -18.51564 | 0.8912389 | 0.7756596 | 0.8277751 | 0.8141008
|  | -19.015717 | 0.8972925 | 0.7769031 | 0.8519077 | 0.838539
|  | -19.515793 | 0.8916952 | 0.7755096 | 0.877642 | 0.8456436
|  | -20.015869 | 0.8860916 | 0.7982611 | 0.8762383 | 0.852827
|  | -20.515945 | 0.8799726 | 0.8141756 | 0.874934 | 0.8506398
|  | -21.016022 | 0.8672855 | 0.8219421 | 0.8476033 | 0.8307305
|  | -21.516098 | 0.8719253 | 0.8385597 | 0.8461003 | 0.8368221
|  | -22.016174 | 0.8655455 | 0.8325832 | 0.8479006 | 0.8074631
|  | -22.516251 | 0.8509301 | 0.8276112 | 0.8371881 | 0.8090255
|  | -23.016327 | 0.8211185 | 0.8388738 | 0.8303791 | 0.7859159
|  | -23.516403 | 0.7902131 | 0.8465578 | 0.8389885 | 0.8036377
|  | -24.016479 | 0.7851887 | 0.845315 | 0.8092465 | 0.801296
|  | -24.516556 | 0.7898285 | 0.8418249 | 0.8199645 | 0.8105091
|  | -25.016632 | 0.8322619 | 0.8637226 | 0.8120539 | 0.8279185
|  | -25.516708 | 0.8808717 | 0.8745144 | 0.832779 | 0.8174588
|  | -26.016785 | 0.9100443 | 0.8882567 | 0.8288761 | 0.8399435
|  | -26.516861 | 0.9246605 | 0.8734283 | 0.8539115 | 0.831122
|  | -27.016937 | 0.9150687 | 0.8634835 | 0.8481041 | 0.8481399
|  | -27.517014 | 0.8836408 | 0.8540919 | 0.8356857 | 0.8137092
|  | -28.01709 | 0.8618773 | 0.8184513 | 0.8065439 | 0.8053547
|  | -28.517151 | 0.843209 | 0.787934 | 0.7733011 | 0.75359
|  | -29.017242 | 0.8286512 | 0.7672791 | 0.7456676 | 0.702296
|  | -29.517303 | 0.7923368 | 0.7445276 | 0.7048122 | 0.6519359
|  | -30.017395 | 0.7412116 | 0.6517148 | 0.6551488 | 0.5668323
|  | -30.517456 | 0.6799094 | 0.5819811 | 0.6137979 | 0.5057759
|  | -31.017548 | 0.6345779 | 0.4991144 | 0.5508137 | 0.4318389
|  | -31.517609 | 0.5947199 | 0.422328 | 0.4723131 | 0.3672696
|  | -32.0177 | 0.5656795 | 0.3360308 | 0.4040233 | 0.3150758
|  | -32.517761 | 0.5226643 | 0.2680133 | 0.3524567 | 0.2670983
|  | -33.017853 | 0.4604626 | 0.2125863 | 0.2880235 | 0.2332523
|  | -33.517914 | 0.3782354 | 0.1697498 | 0.2436663 | 0.190428
|  | -34.018005 | 0.2983905 | 0.1391515 | 0.2042898 | 0.1657952
|  | -34.518066 | 0.2249516 | 0.1171486 | 0.1730745 | 0.1433086
|  | -35.018158 | 0.1797484 | 0.09988141 | 0.1503952 | 0.1208422
|  | -35.518219 | 0.152769 | 0.08464119 | 0.1273901 | 0.1085845
|  | -36.018311 | 0.1321152 | 0.07353194 | 0.1113947 | 0.0915834
|  | -36.518372 | 0.1229391 | 0.06496671 | 0.09315824 | 0.08231179
|  | -37.018463 | 0.1077109 | 0.0585646 | 0.08502288 | 0.06884372
|  | -37.518524 | 0.09253051 | 0.05283969 | 0.07225648 | 0.06230471
|  | -38.0186 | 0.0778816 | 0.04772388 | 0.06329488 | 0.05463392
|  | -38.518677 | 0.06646819 | 0.04287599 | 0.05450204 | 0.05222305
|  | -39.018753 | 0.05451539 | 0.03753096 | 0.04783699 | 0.04536231
|  | -39.518829 | 0.04560525 | 0.03399864 | 0.04058388 | 0.04415223
|  | -40.018906 | 0.03876369 | 0.03079758 | 0.03611557 | 0.04261011
|  | -40.518982 | 0.0365744 | 0.02909711 | 0.0320103 | 0.04129257
|  | -41.019058 | 0.03753217 | 0.02984262 | 0.02920666 | 0.03966252
|  | -41.519135 | 0.03197027 | 0.03078292 | 0.02685986 | 0.03865746
|  | -42.019211 | 0.0326303 | 0.03278539 | 0.02548303 | 0.03594442
|  | -42.519287 | 0.02905658 | 0.03456863 | 0.02437533 | 0.03460729
|  | -43.019363 | 0.0225491 | 0.03530436 | 0.02355552 | 0.0330701
|  | -43.51944 | 0.02500403 | 0.03476845 | 0.02231014 | 0.03108162
|  | -44.019516 | 0.02521325 | 0.03358447 | 0.02159046 | 0.02898088
|  | -44.519592 | 0.02352702 | 0.03154302 | 0.02015737 | 0.0278366
|  | -45.019669 | 0.03945308 | 0.02807886 | 0.01886824 | 0.02605549
|  | -45.519745 | 0.0378491 | 0.02435891 | 0.01720043 | 0.02308861
|  | -46.019821 | 0.03825715 | 0.02096781 | 0.01561399 | 0.02115867
|  | -46.519897 | 0.03816823 | 0.01785441 | 0.0142998 | 0.01942628
|  | -47.019974 | 0.03572797 | 0.01506504 | 0.01319216 | 0.01660091
|  | -47.52005 | 0.03140887 | 0.01295415 | 0.01228779 | 0.01464416
|  | -48.020126 | 0.02652016 | 0.01127565 | 0.01168701 | 0.01317535
|  | -48.520203 | 0.0233567 | 0.009760331 | 0.0110362 | 0.0120518
|  | -49.020279 | 0.02314659 | 0.00859222 | 0.01053709 | 0.01080626
|  | -49.520355 | 0.02561515 | 0.00755442 | 0.01000985 | 0.009892488
|  | -50.020432 | 0.02979273 | 0.006793179 | 0.009326175 | 0.009069028