## Transmission
1064 nm High-Power Beamsplitter Transmission
|  | Wavelength (nm) | Transmission (%) | Transmission (%)
|  | 1000 | 72.35339 | 0.07203
|  | 1001 | 73.31152 | 0.07721
|  | 1002 | 74.27998 | 0.07317
|  | 1003 | 75.22688 | 0.07977
Product Raw Data |  | 1004 | 76.18118 | 0.07804
1064 nm High-Power Beamsplitter Transmission |  | 1005 | 77.14294 | 0.08003
|  | 1006 | 78.05949 | 0.08188
Item # | PBS25-1064-HP | 1007 | 78.93753 | 0.07866
DISCLAIMER: The data presented here are typical. Slight variations in performance data will occur from lot to lot. Please contact Technical Support with any questions regarding the use or reliability of this data. |  | 1008 | 79.86315 | 0.08755
|  | 1009 | 80.76962 | 0.08462
|  | 1010 | 81.64091 | 0.0811
|  | 1011 | 82.50098 | 0.08234
|  | 1012 | 83.35105 | 0.08837
|  | 1013 | 84.16853 | 0.08024
This data may be used in publications. However, please cite Thorlabs as the source. |  | 1014 | 84.96354 | 0.088
|  | 1015 | 85.76896 | 0.09073
|  | 1016 | 86.54224 | 0.08797
Additional Information: |  | 1017 | 87.25613 | 0.08783
|  | 1018 | 88.01009 | 0.08769
|  | 1019 | 88.69431 | 0.08708
|  | 1020 | 89.32912 | 0.09539
|  | 1021 | 89.9939 | 0.08894
|  | 1022 | 90.63468 | 0.08163
|  | 1023 | 91.21918 | 0.08867
|  | 1024 | 91.77559 | 0.08363
|  | 1025 | 92.33326 | 0.09914
|  | 1026 | 92.825 | 0.09134
|  | 1027 | 93.32964 | 0.10086
|  | 1028 | 93.80383 | 0.09823
|  | 1029 | 94.23398 | 0.09223
|  | 1030 | 94.62729 | 0.09176
|  | 1031 | 95.04327 | 0.08979
|  | 1032 | 95.40315 | 0.09394
|  | 1033 | 95.70058 | 0.09862
|  | 1034 | 96.02544 | 0.0939
|  | 1035 | 96.32069 | 0.10187
|  | 1036 | 96.56107 | 0.09024
|  | 1037 | 96.79763 | 0.10292
|  | 1038 | 97.04177 | 0.10142
|  | 1039 | 97.19704 | 0.09536
|  | 1040 | 97.37347 | 0.10202
|  | 1041 | 97.5646 | 0.08966
|  | 1042 | 97.67255 | 0.10326
|  | 1043 | 97.79079 | 0.09569
|  | 1044 | 97.90477 | 0.10369
|  | 1045 | 98.0066 | 0.0935
|  | 1046 | 98.05183 | 0.09381
|  | 1047 | 98.14798 | 0.09247
|  | 1048 | 98.21265 | 0.10958
|  | 1049 | 98.23267 | 0.10494
|  | 1050 | 98.27809 | 0.10717
|  | 1051 | 98.32903 | 0.10892
|  | 1052 | 98.32395 | 0.10482
|  | 1053 | 98.34217 | 0.12003
|  | 1054 | 98.37624 | 0.11279
|  | 1055 | 98.37588 | 0.10526
|  | 1056 | 98.35953 | 0.12204
|  | 1057 | 98.39108 | 0.11622
|  | 1058 | 98.39165 | 0.11387
|  | 1059 | 98.38009 | 0.11048
|  | 1060 | 98.38893 | 0.11493
|  | 1061 | 98.40745 | 0.12102
|  | 1062 | 98.37533 | 0.1204
|  | 1063 | 98.37988 | 0.12465
|  | 1064 | 98.40409 | 0.13045
|  | 1065 | 98.39348 | 0.14023
|  | 1066 | 98.38392 | 0.13489
|  | 1067 | 98.41206 | 0.14636
|  | 1068 | 98.40891 | 0.15026
|  | 1069 | 98.38631 | 0.15756
|  | 1070 | 98.41137 | 0.1694
|  | 1071 | 98.4267 | 0.17672
|  | 1072 | 98.40759 | 0.18832
|  | 1073 | 98.42657 | 0.19513
|  | 1074 | 98.4425 | 0.21039
|  | 1075 | 98.42835 | 0.22149
|  | 1076 | 98.43936 | 0.24539
|  | 1077 | 98.45365 | 0.26605
|  | 1078 | 98.45166 | 0.28659
|  | 1079 | 98.44337 | 0.31705
|  | 1080 | 98.46487 | 0.36079
|  | 1081 | 98.45639 | 0.40632
|  | 1082 | 98.43362 | 0.46132
|  | 1083 | 98.44778 | 0.53268
|  | 1084 | 98.44566 | 0.60869
|  | 1085 | 98.39806 | 0.72368
|  | 1086 | 98.40016 | 0.86854
|  | 1087 | 98.39397 | 1.02544
|  | 1088 | 98.36845 | 1.23757
|  | 1089 | 98.32897 | 1.49268
|  | 1090 | 98.32494 | 1.78686
|  | 1091 | 98.27406 | 2.14635
|  | 1092 | 98.22933 | 2.5856
|  | 1093 | 98.20841 | 3.05989
|  | 1094 | 98.16839 | 3.59503
|  | 1095 | 98.10349 | 4.19257
|  | 1096 | 98.06857 | 4.86038
|  | 1097 | 98.01093 | 5.5396
|  | 1098 | 97.93571 | 6.34605
|  | 1099 | 97.88618 | 7.21315
|  | 1100 | 97.83727 | 8.10777
|  | 1101 | 97.75182 | 9.08961
|  | 1102 | 97.68481 | 10.15069
|  | 1103 | 97.63218 | 11.26493
|  | 1104 | 97.55438 | 12.50928
|  | 1105 | 97.4636 | 13.8525
|  | 1106 | 97.39368 | 15.23292
|  | 1107 | 97.32398 | 16.64802
|  | 1108 | 97.24046 | 18.17874
|  | 1109 | 97.15784 | 19.7388
|  | 1110 | 97.08878 | 21.42104
|  | 1111 | 96.99125 | 23.18952
|  | 1112 | 96.91698 | 25.02105
|  | 1113 | 96.80542 | 26.85803
|  | 1114 | 96.7089 | 28.8026
|  | 1115 | 96.61952 | 30.81178
|  | 1116 | 96.56082 | 32.81446
|  | 1117 | 96.4583 | 34.97928
|  | 1118 | 96.35364 | 37.19065
|  | 1119 | 96.28873 | 39.33162
|  | 1120 | 96.19357 | 41.5989