## 1064 nm
Transmission for 1064 nm Polarizing Beamsplitter Cubes
|  | Wavelength (nm) | % Transmission | % Transmission
|  |  | P-Polarized | S-Polarized
|  | 750 | 72.731235 | 12.014128
|  | 751 | 72.985459 | 12.453104
|  | 752 | 73.138464 | 12.812694
|  | 753 | 73.235859 | 13.075636
Product Raw Data |  | 754 | 73.270152 | 13.257667
Laser Line Polarizing Beamsplitter Cubes, 1064 nm |  | 755 | 73.13767 | 13.399541
|  | 756 | 72.917611 | 13.521054
Item # | PBS10-1064, PBS12-1064, PBS25-1064, CM1-PBS25-1064, and CCM1-PBS25-1064/M | 757 | 72.653726 | 13.636812
|  | 758 | 72.264778 | 13.743074
|  | 759 | 71.780589 | 13.825114
DISCLAIMER: The data presented here are typical. Slight variations in performance data will occur from lot to lot. Please contact Technical Support with any questions regarding the use or reliability of this data. |  | 760 | 71.19233 | 13.913705
|  | 761 | 70.525752 | 14.051245
|  | 762 | 69.809459 | 14.195464
|  | 763 | 69.061348 | 14.305391
|  | 764 | 68.210721 | 14.387667
|  | 765 | 67.282364 | 14.518456
This data may be used in publications. However, please cite Thorlabs as the source. |  | 766 | 66.324379 | 14.725504
|  | 767 | 65.361743 | 15.021578
|  | 768 | 64.308234 | 15.342218
Additional Information: |  | 769 | 63.260412 | 15.572828
|  | 770 | 62.321637 | 15.68787
|  | 771 | 61.439611 | 15.708054
|  | 772 | 60.487794 | 15.676017
|  | 773 | 59.55629 | 15.596512
|  | 774 | 58.781811 | 15.416661
|  | 775 | 58.04504 | 15.016648
|  | 776 | 57.296227 | 14.234312
|  | 777 | 56.670867 | 13.015184
|  | 778 | 56.186505 | 11.550486
|  | 779 | 55.751093 | 10.206592
|  | 780 | 55.329684 | 9.187746
|  | 781 | 55.061228 | 8.496264
|  | 782 | 54.950603 | 8.064249
|  | 783 | 54.901299 | 7.787063
|  | 784 | 54.914916 | 7.610401
|  | 785 | 55.086591 | 7.512561
|  | 786 | 55.413664 | 7.466667
|  | 787 | 55.79632 | 7.460747
|  | 788 | 56.259831 | 7.488778
|  | 789 | 56.878635 | 7.508912
|  | 790 | 57.611177 | 7.504043
|  | 791 | 58.362977 | 7.488746
|  | 792 | 59.148667 | 7.489416
|  | 793 | 60.066086 | 7.512593
|  | 794 | 61.090134 | 7.543291
|  | 795 | 62.12405 | 7.517881
|  | 796 | 63.189957 | 7.457834
|  | 797 | 64.325951 | 7.362396
|  | 798 | 65.535597 | 7.25484
|  | 799 | 66.712581 | 7.204553
|  | 800 | 67.850049 | 7.183989
|  | 801 | 68.97012 | 7.118586
|  | 802 | 70.086803 | 6.931119
|  | 803 | 71.140421 | 6.547646
|  | 804 | 72.132067 | 5.905457
|  | 805 | 73.084676 | 5.035518
|  | 806 | 73.970822 | 4.210359
|  | 807 | 74.761364 | 3.658288
|  | 808 | 75.446741 | 3.394181
|  | 809 | 75.989178 | 3.282688
|  | 810 | 76.382274 | 3.214071
|  | 811 | 76.690974 | 3.178489
|  | 812 | 76.89128 | 3.154846
|  | 813 | 76.94911 | 3.130239
|  | 814 | 76.863194 | 3.10568
|  | 815 | 76.636535 | 3.078528
|  | 816 | 76.249119 | 3.041256
|  | 817 | 75.76216 | 3.009608
|  | 818 | 75.124373 | 2.975753
|  | 819 | 74.38895 | 2.933805
|  | 820 | 73.589231 | 2.894898
|  | 821 | 72.653139 | 2.851189
|  | 822 | 71.63191 | 2.799482
|  | 823 | 70.592166 | 2.75597
|  | 824 | 69.495263 | 2.707331
|  | 825 | 68.317236 | 2.662617
|  | 826 | 67.138997 | 2.619199
|  | 827 | 65.965491 | 2.580282
|  | 828 | 64.802818 | 2.536722
|  | 829 | 63.71239 | 2.489158
|  | 830 | 62.650908 | 2.45576
|  | 831 | 61.612209 | 2.435753
|  | 832 | 60.74368 | 2.40903
|  | 833 | 59.956707 | 2.381946
|  | 834 | 59.204275 | 2.35935
|  | 835 | 58.573282 | 2.347863
|  | 836 | 58.1077 | 2.332704
|  | 837 | 57.690273 | 2.334415
|  | 838 | 57.389551 | 2.33944
|  | 839 | 57.254143 | 2.341331
|  | 840 | 57.206091 | 2.348659
|  | 841 | 57.32319 | 2.367138
|  | 842 | 57.565666 | 2.380793
|  | 843 | 57.911576 | 2.401577
|  | 844 | 58.384495 | 2.429115
|  | 845 | 58.99449 | 2.475035
|  | 846 | 59.73335 | 2.505968
|  | 847 | 60.595865 | 2.539783
|  | 848 | 61.497372 | 2.583333
|  | 849 | 62.51665 | 2.628393
|  | 850 | 63.653529 | 2.679664
|  | 851 | 64.851339 | 2.738439
|  | 852 | 66.026561 | 2.770629
|  | 853 | 67.262946 | 2.809935
|  | 854 | 68.479513 | 2.859126
|  | 855 | 69.758074 | 2.902034
|  | 856 | 71.001124 | 2.959424
|  | 857 | 72.124697 | 2.994963
|  | 858 | 73.227472 | 3.02063
|  | 859 | 74.172387 | 3.048512
|  | 860 | 75.181133 | 2.764593
|  | 861 | 75.739026 | 2.652068
|  | 862 | 75.833417 | 2.669232
|  | 863 | 75.718161 | 2.686061
|  | 864 | 75.403966 | 2.659173
|  | 865 | 74.900298 | 2.590296
|  | 866 | 74.141775 | 2.540561
|  | 867 | 73.159058 | 2.499528
|  | 868 | 71.879288 | 2.456074
|  | 869 | 70.437135 | 2.41085
|  | 870 | 68.773494 | 2.347088
|  | 871 | 66.857992 | 2.274122
|  | 872 | 64.770223 | 2.206116
|  | 873 | 62.493072 | 2.153501
|  | 874 | 59.957093 | 2.064665
|  | 875 | 57.251627 | 1.964709
|  | 876 | 54.508412 | 1.876008
|  | 877 | 51.788225 | 1.793401
|  | 878 | 49.026786 | 1.708902
|  | 879 | 46.25697 | 1.634504
|  | 880 | 43.469836 | 1.541673
|  | 881 | 40.844569 | 1.441909
|  | 882 | 38.181863 | 1.359704
|  | 883 | 35.772245 | 1.28934
|  | 884 | 33.522074 | 1.219264
|  | 885 | 31.426548 | 1.150174
|  | 886 | 29.505642 | 1.081838
|  | 887 | 27.726531 | 1.02657
|  | 888 | 25.9558 | 0.975935
|  | 889 | 24.453066 | 0.921202
|  | 890 | 23.053698 | 0.862258
|  | 891 | 21.78995 | 0.815328
|  | 892 | 20.580553 | 0.775285
|  | 893 | 19.527866 | 0.740952
|  | 894 | 18.549269 | 0.706928
|  | 895 | 17.630097 | 0.676139
|  | 896 | 16.767233 | 0.642765
|  | 897 | 16.040672 | 0.616156
|  | 898 | 15.385666 | 0.594891
|  | 899 | 14.715281 | 0.57423
|  | 900 | 14.080304 | 0.550813
|  | 901 | 13.562571 | 0.524791
|  | 902 | 13.113649 | 0.509587
|  | 903 | 12.733557 | 0.498811
|  | 904 | 12.277516 | 0.482154
|  | 905 | 11.871102 | 0.463795
|  | 906 | 11.51312 | 0.45097
|  | 907 | 11.212337 | 0.441899
|  | 908 | 10.96091 | 0.43493
|  | 909 | 10.726911 | 0.430311
|  | 910 | 10.452084 | 0.41657
|  | 911 | 10.268539 | 0.409584
|  | 912 | 10.132051 | 0.400852
|  | 913 | 9.946012 | 0.39191
|  | 914 | 9.732681 | 0.387253
|  | 915 | 9.647961 | 0.386982
|  | 916 | 9.532665 | 0.388475
|  | 917 | 9.433981 | 0.387557
|  | 918 | 9.341427 | 0.382664
|  | 919 | 9.293648 | 0.377656
|  | 920 | 9.188522 | 0.373378
|  | 921 | 9.194765 | 0.368652
|  | 922 | 9.176528 | 0.37254
|  | 923 | 9.103707 | 0.376916
|  | 924 | 9.174258 | 0.372107
|  | 925 | 9.17501 | 0.371094
|  | 926 | 9.131442 | 0.376317
|  | 927 | 9.196123 | 0.380745
|  | 928 | 9.146736 | 0.377573
|  | 929 | 9.175191 | 0.377328
|  | 930 | 9.293823 | 0.385348
|  | 931 | 9.460441 | 0.393172
|  | 932 | 9.419322 | 0.392168
|  | 933 | 9.463255 | 0.394513
|  | 934 | 9.605125 | 0.402168
|  | 935 | 9.727427 | 0.411062
|  | 936 | 9.799292 | 0.414494
|  | 937 | 9.989213 | 0.424277
|  | 938 | 10.185279 | 0.428356
|  | 939 | 10.245161 | 0.43634
|  | 940 | 10.384139 | 0.443718
|  | 941 | 10.608746 | 0.455773
|  | 942 | 10.789953 | 0.462583
|  | 943 | 11.028967 | 0.477769
|  | 944 | 11.254581 | 0.486137
|  | 945 | 11.583099 | 0.499535
|  | 946 | 11.82488 | 0.506683
|  | 947 | 12.161309 | 0.523948
|  | 948 | 12.463591 | 0.535836
|  | 949 | 12.819203 | 0.554714
|  | 950 | 13.139744 | 0.56379
|  | 951 | 13.566889 | 0.578846
|  | 952 | 13.926016 | 0.604566
|  | 953 | 14.292705 | 0.62866
|  | 954 | 14.794654 | 0.639654
|  | 955 | 15.287414 | 0.656311
|  | 956 | 15.738278 | 0.682565
|  | 957 | 16.210973 | 0.706263
|  | 958 | 16.826056 | 0.737587
|  | 959 | 17.356335 | 0.750817
|  | 960 | 18.054158 | 0.775606
|  | 961 | 18.622671 | 0.81089
|  | 962 | 19.223309 | 0.827632
|  | 963 | 19.86141 | 0.854769
|  | 964 | 20.641691 | 0.899052
|  | 965 | 21.499242 | 0.92706
|  | 966 | 22.23027 | 0.954845
|  | 967 | 22.945958 | 1.000282
|  | 968 | 23.727566 | 1.023909
|  | 969 | 24.648499 | 1.061052
|  | 970 | 25.544512 | 1.10406
|  | 971 | 26.435666 | 1.136871
|  | 972 | 27.482884 | 1.177694
|  | 973 | 28.43441 | 1.232607
|  | 974 | 29.45147 | 1.262617
|  | 975 | 30.563554 | 1.294266
|  | 976 | 31.618079 | 1.336678
|  | 977 | 32.731985 | 1.398374
|  | 978 | 33.833894 | 1.43481
|  | 979 | 35.181587 | 1.484292
|  | 980 | 36.386204 | 1.550905
|  | 981 | 37.581045 | 1.581252
|  | 982 | 39.07247 | 1.627817
|  | 983 | 40.353913 | 1.682272
|  | 984 | 41.709205 | 1.751727
|  | 985 | 43.074416 | 1.793281
|  | 986 | 44.474429 | 1.826477
|  | 987 | 46.025585 | 1.88466
|  | 988 | 47.530543 | 1.979064
|  | 989 | 48.91266 | 2.014031
|  | 990 | 50.446609 | 2.051269
|  | 991 | 52.058574 | 2.088862
|  | 992 | 53.573969 | 2.1476
|  | 993 | 55.057469 | 2.238967
|  | 994 | 56.556412 | 2.279862
|  | 995 | 58.206367 | 2.31695
|  | 996 | 59.761925 | 2.36961
|  | 997 | 61.253788 | 2.458008
|  | 998 | 62.775161 | 2.500777
|  | 999 | 64.254805 | 2.540183
|  | 1000 | 65.863349 | 2.60167
|  | 1001 | 67.282084 | 2.686095
|  | 1002 | 68.708911 | 2.726069
|  | 1003 | 70.093478 | 2.768505
|  | 1004 | 71.503086 | 2.796815
|  | 1005 | 72.837247 | 2.816758
|  | 1006 | 74.137614 | 2.873249
|  | 1007 | 75.405572 | 2.968633
|  | 1008 | 76.659676 | 3.003355
|  | 1009 | 77.837516 | 3.024346
|  | 1010 | 79.065057 | 3.048491
|  | 1011 | 80.128827 | 3.069614
|  | 1012 | 81.201304 | 3.113
|  | 1013 | 82.253813 | 3.196101
|  | 1014 | 83.283919 | 3.214778
|  | 1015 | 84.290688 | 3.231521
|  | 1016 | 85.222645 | 3.244183
|  | 1017 | 86.125363 | 3.294761
|  | 1018 | 86.944997 | 3.380897
|  | 1019 | 87.763818 | 3.38927
|  | 1020 | 88.470671 | 3.39227
|  | 1021 | 89.187227 | 3.392989
|  | 1022 | 89.999589 | 3.396088
|  | 1023 | 90.687691 | 3.444852
|  | 1024 | 91.204303 | 3.509188
|  | 1025 | 91.74341 | 3.506884
|  | 1026 | 92.226931 | 3.511425
|  | 1027 | 92.74198 | 3.498139
|  | 1028 | 93.285377 | 3.49818
|  | 1029 | 93.667976 | 3.522357
|  | 1030 | 94.080194 | 2.662217
|  | 1031 | 94.399389 | 2.394788
|  | 1032 | 94.61523 | 1.796648
|  | 1033 | 94.814716 | 1.192442
|  | 1034 | 95.136959 | 0.88691
|  | 1035 | 95.399465 | 0.7092674
|  | 1036 | 95.58428 | 0.594544
|  | 1037 | 95.742151 | 0.5181054
|  | 1038 | 95.837378 | 0.45152575
|  | 1039 | 95.893907 | 0.4004601
|  | 1040 | 95.93785 | 0.3588367
|  | 1041 | 96.076866 | 0.29830275
|  | 1042 | 96.199691 | 0.2115633
|  | 1043 | 96.274641 | 0.1585202
|  | 1044 | 96.343714 | 0.1214103
|  | 1045 | 96.373197 | 0.0908139
|  | 1046 | 96.332857 | 0.07518485
|  | 1047 | 96.252547 | 0.06908046
|  | 1048 | 96.309388 | 0.062952
|  | 1049 | 96.428701 | 0.05815637
|  | 1050 | 96.435567 | 0.05462555
|  | 1051 | 96.476732 | 0.05159337
|  | 1052 | 96.491842 | 0.0490918
|  | 1053 | 96.457118 | 0.03260796
|  | 1054 | 96.429387 | 0.03241569
|  | 1055 | 96.405814 | 0.03088713
|  | 1056 | 96.481141 | 0.03081565
|  | 1057 | 96.480531 | 0.03075646
|  | 1058 | 96.519731 | 0.030173375
|  | 1059 | 96.540719 | 0.03053318
|  | 1060 | 96.504412 | 0.03054263
|  | 1061 | 96.44504 | 0.03046526
|  | 1062 | 96.373561 | 0.03035678
|  | 1063 | 96.384232 | 0.0302745
|  | 1064 | 96.426023 | 0.03170586
|  | 1065 | 96.465205 | 0.03287482
|  | 1066 | 96.503096 | 0.03425781
|  | 1067 | 96.472742 | 0.03557825
|  | 1068 | 96.425996 | 0.0377720625
|  | 1069 | 96.455372 | 0.03990673
|  | 1070 | 96.432345 | 0.04080152
|  | 1071 | 96.390107 | 0.04368075
|  | 1072 | 96.323767 | 0.04603584
|  | 1073 | 96.337306 | 0.04863119
|  | 1074 | 96.386923 | 0.0515087
|  | 1075 | 96.403117 | 0.05493298
|  | 1076 | 96.427539 | 0.0572752
|  | 1077 | 96.411929 | 0.06007481
|  | 1078 | 96.411704 | 0.06311899
|  | 1079 | 96.333543 | 0.06706798
|  | 1080 | 96.217804 | 0.1074688
|  | 1081 | 96.253342 | 0.1156992
|  | 1082 | 96.340604 | 0.125812
|  | 1083 | 96.306561 | 0.1337482
|  | 1084 | 96.284002 | 0.14918492
|  | 1085 | 96.263167 | 0.1587956
|  | 1086 | 96.282867 | 0.1771635
|  | 1087 | 96.271602 | 0.1959094
|  | 1088 | 96.207072 | 0.2252555
|  | 1089 | 96.172209 | 0.2655476
|  | 1090 | 96.274998 | 0.2981908
|  | 1091 | 96.254046 | 0.3428545
|  | 1092 | 96.229594 | 0.3834305
|  | 1093 | 96.21668 | 0.4515642
|  | 1094 | 96.198324 | 0.5498354
|  | 1095 | 96.127905 | 0.643298
|  | 1096 | 96.08233 | 0.776184
|  | 1097 | 96.127121 | 0.8653616
|  | 1098 | 96.193293 | 0.98199825
|  | 1099 | 96.177955 | 1.143495
|  | 1100 | 96.159044 | 1.320846
|  | 1101 | 96.154886 | 1.479549
|  | 1102 | 96.167189 | 1.645502
|  | 1103 | 96.184212 | 1.809084
|  | 1104 | 96.176354 | 2.057065
|  | 1105 | 96.104918 | 2.445093
|  | 1106 | 95.985988 | 2.982546
|  | 1107 | 95.961044 | 3.389079
|  | 1108 | 95.965617 | 3.922238
|  | 1109 | 96.044892 | 4.458595
|  | 1110 | 96.132068 | 5.158639
|  | 1111 | 96.129696 | 5.371247
|  | 1112 | 96.124475 | 5.618052
|  | 1113 | 96.131125 | 5.890612
|  | 1114 | 96.124377 | 6.207758
|  | 1115 | 96.119124 | 6.596603
|  | 1116 | 96.130402 | 7.053185
|  | 1117 | 96.137284 | 7.545013
|  | 1118 | 96.134751 | 8.10321
|  | 1119 | 96.13371 | 8.73712
|  | 1120 | 96.102683 | 9.43045
|  | 1121 | 96.025669 | 10.214546
|  | 1122 | 96.050883 | 11.115084
|  | 1123 | 96.076476 | 12.195578
|  | 1124 | 96.079732 | 13.455221
|  | 1125 | 96.098044 | 14.695082
|  | 1126 | 96.185965 | 16.030971
|  | 1127 | 96.247333 | 17.428588
|  | 1128 | 96.186675 | 18.908574
|  | 1129 | 96.079064 | 20.521045
|  | 1130 | 96.088467 | 22.439788
|  | 1131 | 96.156515 | 24.587937
|  | 1132 | 96.20136 | 26.853011
|  | 1133 | 96.237544 | 29.536276
|  | 1134 | 96.252633 | 32.173314
|  | 1135 | 96.22451 | 34.37936
|  | 1136 | 96.236902 | 36.879869
|  | 1137 | 96.274872 | 39.395805
|  | 1138 | 96.271025 | 41.929944
|  | 1139 | 96.297892 | 44.830208
|  | 1140 | 96.350029 | 47.588638
|  | 1141 | 96.384993 | 50.442733
|  | 1142 | 96.382099 | 53.385741
|  | 1143 | 96.335877 | 55.762541
|  | 1144 | 96.290501 | 57.97775
|  | 1145 | 96.281373 | 60.899534
|  | 1146 | 96.300476 | 64.586764
|  | 1147 | 96.305329 | 68.266133
|  | 1148 | 96.292695 | 70.778007
|  | 1149 | 96.263401 | 72.866796
|  | 1150 | 96.23591 | 74.841031
|  | 1151 | 96.209862 | 76.538674
|  | 1152 | 96.158532 | 78.552957
|  | 1153 | 96.09492 | 80.91945
|  | 1154 | 96.04167 | 82.68266
|  | 1155 | 95.968183 | 83.429214
|  | 1156 | 95.805878 | 84.612493
|  | 1157 | 95.616945 | 87.295311
|  | 1158 | 95.505505 | 89.082412
|  | 1159 | 95.462745 | 88.815945
|  | 1160 | 95.392924 | 89.197604
|  | 1161 | 95.274699 | 90.612525
|  | 1162 | 95.134235 | 91.299729
|  | 1163 | 95.001815 | 91.509108
|  | 1164 | 94.885866 | 92.277085
|  | 1165 | 94.739438 | 92.885915
|  | 1166 | 94.608593 | 92.97302
|  | 1167 | 94.475156 | 92.896234
|  | 1168 | 94.328009 | 92.741016
|  | 1169 | 94.181348 | 92.477951
|  | 1170 | 94.048049 | 92.169186
|  | 1171 | 93.924418 | 91.836858
|  | 1172 | 93.802003 | 91.182654
|  | 1173 | 93.656561 | 90.67046
|  | 1174 | 93.470529 | 90.551571
|  | 1175 | 93.294408 | 91.342325
|  | 1176 | 93.12264 | 92.036465
|  | 1177 | 92.985426 | 91.557534
|  | 1178 | 92.882088 | 90.769036
|  | 1179 | 92.754239 | 90.511999
|  | 1180 | 92.638664 | 90.330448
|  | 1181 | 92.584469 | 89.99576
|  | 1182 | 92.514165 | 89.852233
|  | 1183 | 92.413747 | 89.406454
|  | 1184 | 92.328079 | 88.831259
|  | 1185 | 92.246633 | 88.861341
|  | 1186 | 92.179171 | 89.023408
|  | 1187 | 92.101372 | 88.946512
|  | 1188 | 92.015272 | 88.905884
|  | 1189 | 91.950238 | 88.613349
|  | 1190 | 91.931997 | 89.140917
|  | 1191 | 91.841792 | 89.836278
|  | 1192 | 91.677423 | 89.973269
|  | 1193 | 91.627758 | 89.430522
|  | 1194 | 91.645783 | 89.123392
|  | 1195 | 91.62301 | 90.206858
|  | 1196 | 91.57819 | 90.216844
|  | 1197 | 91.490604 | 90.143036
|  | 1198 | 91.483241 | 91.424663
|  | 1199 | 91.483362 | 93.127773
|  | 1200 | 91.437075 | 92.908308
|  | 1201 | 91.392509 | 91.98885
|  | 1202 | 91.437899 | 93.272607
|  | 1203 | 91.487095 | 94.102366
|  | 1204 | 91.449203 | 93.599968
|  | 1205 | 91.415023 | 93.718794
|  | 1206 | 91.4108 | 93.997829
|  | 1207 | 91.388964 | 93.938838
|  | 1208 | 91.387729 | 92.382591
|  | 1209 | 91.41645 | 91.352695
|  | 1210 | 91.426063 | 90.988478
|  | 1211 | 91.448715 | 91.481576
|  | 1212 | 91.48005 | 92.99071
|  | 1213 | 91.559623 | 93.341788
|  | 1214 | 91.531873 | 93.405264
|  | 1215 | 91.486193 | 92.873709
|  | 1216 | 91.427374 | 92.824239
|  | 1217 | 91.445718 | 94.26968
|  | 1218 | 91.511491 | 94.005156
|  | 1219 | 91.579276 | 91.208253
|  | 1220 | 91.661037 | 90.093309
|  | 1221 | 91.701657 | 90.278526
|  | 1222 | 91.740878 | 90.138865
|  | 1223 | 91.752602 | 90.111137
|  | 1224 | 91.688089 | 89.064055
|  | 1225 | 91.700104 | 87.927112
|  | 1226 | 91.727514 | 88.325697
|  | 1227 | 91.730839 | 88.427962
|  | 1228 | 91.713323 | 86.6318
|  | 1229 | 91.705935 | 85.017953
|  | 1230 | 91.692362 | 84.668547
|  | 1231 | 91.666119 | 84.636694
|  | 1232 | 91.704742 | 84.172569
|  | 1233 | 91.675364 | 82.112124
|  | 1234 | 91.604682 | 79.878808
|  | 1235 | 91.569724 | 77.700478
|  | 1236 | 91.470206 | 77.037552
|  | 1237 | 91.399384 | 77.836969
|  | 1238 | 91.392751 | 77.297588
|  | 1239 | 91.370497 | 75.236309
|  | 1240 | 91.355973 | 73.350107
|  | 1241 | 91.359602 | 72.096448
|  | 1242 | 91.387854 | 71.41119
|  | 1243 | 91.441862 | 70.085053
|  | 1244 | 91.507475 | 68.353648
|  | 1245 | 91.560931 | 66.697477
|  | 1246 | 91.640136 | 64.92668
|  | 1247 | 91.735282 | 63.888582
|  | 1248 | 91.838905 | 63.272007
|  | 1249 | 91.957935 | 62.196568
|  | 1250 | 92.045074 | 60.918023
|  | 1251 | 92.091725 | 60.215623
|  | 1252 | 92.226767 | 59.45921
|  | 1253 | 92.395541 | 58.315203
|  | 1254 | 92.47321 | 56.606289
|  | 1255 | 92.549681 | 55.87022
|  | 1256 | 92.606095 | 55.069314
|  | 1257 | 92.743641 | 53.665193
|  | 1258 | 92.881915 | 52.364789
|  | 1259 | 92.982256 | 51.699203
|  | 1260 | 93.087696 | 51.324558
|  | 1261 | 93.144514 | 50.892724
|  | 1262 | 93.148601 | 50.438348
|  | 1263 | 93.221388 | 49.781823
|  | 1264 | 93.282785 | 48.262834
|  | 1265 | 93.333075 | 47.8205
|  | 1266 | 93.372131 | 47.976999
|  | 1267 | 93.386078 | 47.448175
|  | 1268 | 93.421729 | 47.233816
|  | 1269 | 93.458533 | 47.33328
|  | 1270 | 93.488861 | 47.098077
|  | 1271 | 93.455021 | 46.772493
|  | 1272 | 93.482004 | 46.632899
|  | 1273 | 93.484135 | 46.49366
|  | 1274 | 93.467969 | 46.213334
|  | 1275 | 93.458769 | 46.232902
|  | 1276 | 93.416398 | 45.946266
|  | 1277 | 93.334044 | 45.634266
|  | 1278 | 93.295521 | 46.58179
|  | 1279 | 93.242706 | 46.766931
|  | 1280 | 93.248734 | 46.983185
|  | 1281 | 93.266046 | 47.19938
|  | 1282 | 93.231766 | 47.238043
|  | 1283 | 93.181334 | 47.131037
|  | 1284 | 93.133571 | 47.427122
|  | 1285 | 93.084055 | 47.180142
|  | 1286 | 93.061756 | 47.106089
|  | 1287 | 93.035181 | 47.247704
|  | 1288 | 93.021132 | 47.655302
|  | 1289 | 92.932729 | 47.842951
|  | 1290 | 92.89582 | 47.945766
|  | 1291 | 92.838316 | 47.790676
|  | 1292 | 92.752805 | 48.116563
|  | 1293 | 92.724969 | 48.433442
|  | 1294 | 92.700919 | 48.811826
|  | 1295 | 92.674609 | 49.185475
|  | 1296 | 92.592503 | 49.609958
|  | 1297 | 92.559778 | 49.583509
|  | 1298 | 92.358296 | 50.09678
|  | 1299 | 92.290414 | 50.701903
|  | 1300 | 92.321554 | 51.304336
|  | 1301 | 92.252633 | 51.690417
|  | 1302 | 92.162377 | 51.282119
|  | 1303 | 92.109116 | 51.520202
|  | 1304 | 92.054488 | 51.551595
|  | 1305 | 91.922749 | 52.349758
|  | 1306 | 91.820466 | 53.26582
|  | 1307 | 91.863781 | 53.69062
|  | 1308 | 91.775981 | 53.517185
|  | 1309 | 91.713119 | 53.603607
|  | 1310 | 91.659733 | 54.234514
|  | 1311 | 91.577399 | 55.063466
|  | 1312 | 91.552651 | 55.54421
|  | 1313 | 91.502102 | 56.528381
|  | 1314 | 91.460024 | 57.6702
|  | 1315 | 91.435529 | 58.747461
|  | 1316 | 91.359762 | 59.202325
|  | 1317 | 91.187424 | 59.76921
|  | 1318 | 91.094788 | 61.352182
|  | 1319 | 91.006757 | 62.206535
|  | 1320 | 90.913218 | 61.408521
|  | 1321 | 90.841774 | 61.860345
|  | 1322 | 90.750772 | 63.360057
|  | 1323 | 90.66786 | 64.161575
|  | 1324 | 90.629399 | 65.211823
|  | 1325 | 90.599548 | 65.961447
|  | 1326 | 90.547026 | 67.16944
|  | 1327 | 90.468929 | 68.370135
|  | 1328 | 90.401757 | 69.290795
|  | 1329 | 90.322004 | 70.248672
|  | 1330 | 90.252394 | 71.56337
|  | 1331 | 90.177288 | 71.8862
|  | 1332 | 90.086142 | 73.794966
|  | 1333 | 89.987732 | 74.722848
|  | 1334 | 89.929979 | 73.525156
|  | 1335 | 89.832457 | 74.84142
|  | 1336 | 89.671982 | 75.700077
|  | 1337 | 89.495522 | 76.730493
|  | 1338 | 89.4446 | 78.800108
|  | 1339 | 89.357023 | 80.054489
|  | 1340 | 89.336721 | 80.001907
|  | 1341 | 89.219706 | 82.148073
|  | 1342 | 89.168918 | 83.112845
|  | 1343 | 88.982108 | 81.831539
|  | 1344 | 88.855846 | 81.21393
|  | 1345 | 88.819149 | 82.414157
|  | 1346 | 88.777281 | 83.596592
|  | 1347 | 88.704737 | 83.823266
|  | 1348 | 88.685152 | 84.287984
|  | 1349 | 88.571339 | 85.537872
|  | 1350 | 88.465764 | 86.578769