## 1550 nm
Transmission for 1550 nm Polarizing Beamsplitter Cubes
|  | Wavelength (nm) | % Transmission | % Transmission
|  |  | P-Polarized | S-Polarized
|  | 1050 | 72.872855 | 20.170212
|  | 1051 | 72.808915 | 20.841692
|  | 1052 | 72.730161 | 21.556173
|  | 1053 | 72.676128 | 22.35464
Product Raw Data |  | 1054 | 72.566964 | 23.222784
Laser Line Polarizing Beamsplitter Cubes, 1550 nm |  | 1055 | 72.407706 | 24.131291
|  | 1056 | 72.279371 | 25.157655
Item # | PBS10-1550, PBS12-1550, PBS25-1550, CM1-PBS25-1550, and CCM1-PBS25-1550/M | 1057 | 72.187251 | 26.446064
|  | 1058 | 72.078826 | 27.603643
|  | 1059 | 71.922801 | 28.473937
DISCLAIMER: The data presented here are typical. Slight variations in performance data will occur from lot to lot. Please contact Technical Support with any questions regarding the use or reliability of this data. |  | 1060 | 71.716547 | 29.242162
|  | 1061 | 71.465314 | 29.940028
|  | 1062 | 71.182433 | 30.698837
|  | 1063 | 70.914861 | 31.338597
|  | 1064 | 70.694809 | 31.774703
|  | 1065 | 70.51297 | 32.177842
This data may be used in publications. However, please cite Thorlabs as the source. |  | 1066 | 70.316311 | 32.587262
|  | 1067 | 70.087822 | 33.3098
|  | 1068 | 69.857139 | 34.044612
Additional Information: |  | 1069 | 69.610155 | 34.254695
|  | 1070 | 69.355222 | 34.41978
|  | 1071 | 69.1087 | 34.443135
|  | 1072 | 68.84542 | 34.277407
|  | 1073 | 68.59774 | 34.202455
|  | 1074 | 68.385622 | 34.355523
|  | 1075 | 68.246909 | 35.032545
|  | 1076 | 68.09283 | 35.425334
|  | 1077 | 67.91135 | 35.303155
|  | 1078 | 67.760623 | 35.206825
|  | 1079 | 67.572043 | 35.093457
|  | 1080 | 67.415438 | 34.847618
|  | 1081 | 67.308687 | 34.718454
|  | 1082 | 67.263226 | 35.033133
|  | 1083 | 67.210546 | 35.053528
|  | 1084 | 67.147036 | 34.718113
|  | 1085 | 67.114122 | 34.196294
|  | 1086 | 67.101891 | 33.620074
|  | 1087 | 67.075615 | 33.01196
|  | 1088 | 67.035225 | 32.240943
|  | 1089 | 67.000224 | 31.64412
|  | 1090 | 67.035203 | 31.32494
|  | 1091 | 67.18937 | 30.645063
|  | 1092 | 67.317502 | 29.618567
|  | 1093 | 67.422506 | 28.525599
|  | 1094 | 67.542886 | 27.157789
|  | 1095 | 67.656877 | 25.880752
|  | 1096 | 67.738782 | 24.647956
|  | 1097 | 67.879108 | 23.704551
|  | 1098 | 68.109138 | 22.449131
|  | 1099 | 68.369728 | 20.997828
|  | 1100 | 68.692045 | 19.609647
|  | 1101 | 68.991773 | 18.35788
|  | 1102 | 69.30124 | 17.212674
|  | 1103 | 69.588717 | 16.197871
|  | 1104 | 69.906892 | 15.331783
|  | 1105 | 70.21274 | 14.584512
|  | 1106 | 70.568344 | 14.04383
|  | 1107 | 70.922255 | 13.921221
|  | 1108 | 71.313312 | 13.887158
|  | 1109 | 71.699885 | 13.914991
|  | 1110 | 72.111807 | 14.10376
|  | 1111 | 72.492959 | 14.401897
|  | 1112 | 72.889491 | 14.833781
|  | 1113 | 73.310035 | 15.271993
|  | 1114 | 73.781545 | 15.686335
|  | 1115 | 74.264231 | 16.044616
|  | 1116 | 74.670813 | 16.346044
|  | 1117 | 75.082814 | 16.627655
|  | 1118 | 75.461817 | 16.851609
|  | 1119 | 75.826542 | 16.986848
|  | 1120 | 76.20311 | 16.989524
|  | 1121 | 76.548568 | 17.050859
|  | 1122 | 76.876236 | 17.400176
|  | 1123 | 77.19902 | 17.604806
|  | 1124 | 77.530305 | 17.600576
|  | 1125 | 77.836644 | 17.577621
|  | 1126 | 78.034929 | 17.505474
|  | 1127 | 78.21662 | 17.40818
|  | 1128 | 78.368411 | 17.287585
|  | 1129 | 78.538601 | 17.264211
|  | 1130 | 78.759451 | 17.33914
|  | 1131 | 78.976739 | 17.470786
|  | 1132 | 79.073013 | 17.624193
|  | 1133 | 79.122517 | 17.80949
|  | 1134 | 79.201107 | 17.776957
|  | 1135 | 79.241195 | 17.710435
|  | 1136 | 79.211547 | 17.634481
|  | 1137 | 79.195945 | 17.640581
|  | 1138 | 79.119783 | 17.635066
|  | 1139 | 79.045877 | 17.589565
|  | 1140 | 78.92239 | 17.524802
|  | 1141 | 78.781117 | 17.507026
|  | 1142 | 78.607875 | 17.48895
|  | 1143 | 78.356719 | 17.418419
|  | 1144 | 78.027461 | 17.369577
|  | 1145 | 77.705439 | 17.572939
|  | 1146 | 77.384945 | 17.570913
|  | 1147 | 77.060589 | 17.487088
|  | 1148 | 76.718181 | 17.309165
|  | 1149 | 76.437121 | 16.987576
|  | 1150 | 76.042605 | 16.753223
|  | 1151 | 75.618689 | 16.328164
|  | 1152 | 75.167636 | 15.869119
|  | 1153 | 74.726424 | 15.310456
|  | 1154 | 74.24088 | 14.542224
|  | 1155 | 73.754382 | 13.772164
|  | 1156 | 73.236773 | 12.973793
|  | 1157 | 72.676992 | 12.183322
|  | 1158 | 72.178336 | 11.182129
|  | 1159 | 71.686135 | 10.105673
|  | 1160 | 71.187109 | 9.04467
|  | 1161 | 70.717077 | 8.070405
|  | 1162 | 70.215139 | 7.16094
|  | 1163 | 69.736462 | 6.363491
|  | 1164 | 69.333222 | 5.737455
|  | 1165 | 68.996741 | 5.248686
|  | 1166 | 68.629534 | 4.879325
|  | 1167 | 68.219578 | 4.318445
|  | 1168 | 67.801185 | 4.0980268
|  | 1169 | 67.479946 | 3.893922075
|  | 1170 | 67.154823 | 3.7888571
|  | 1171 | 66.856052 | 3.684073075
|  | 1172 | 66.54226 | 3.580192325
|  | 1173 | 66.295584 | 3.476927325
|  | 1174 | 66.047041 | 3.3740369
|  | 1175 | 65.80694 | 3.271879825
|  | 1176 | 65.552845 | 3.170474575
|  | 1177 | 65.364809 | 3.07051205
|  | 1178 | 65.197277 | 2.869490025
|  | 1179 | 65.079814 | 2.668559025
|  | 1180 | 64.957002 | 2.567744175
|  | 1181 | 64.906367 | 2.46685855
|  | 1182 | 64.849793 | 2.36620705
|  | 1183 | 64.824416 | 2.26571455
|  | 1184 | 64.818715 | 2.164935475
|  | 1185 | 64.819234 | 2.064586875
|  | 1186 | 64.882534 | 1.964420375
|  | 1187 | 65.005376 | 1.86472525
|  | 1188 | 65.102919 | 1.765725475
|  | 1189 | 65.275728 | 1.665794
|  | 1190 | 65.583752 | 1.56156195
|  | 1191 | 65.80355 | 1.4610499
|  | 1192 | 65.968819 | 1.36203935
|  | 1193 | 66.219358 | 1.262115925
|  | 1194 | 66.557249 | 1.161944075
|  | 1195 | 67.004459 | 1.062040925
|  | 1196 | 67.392335 | 0.961707975
|  | 1197 | 67.747092 | 0.861932425
|  | 1198 | 68.123586 | 0.762621
|  | 1199 | 68.632974 | 0.662835275
|  | 1200 | 69.110658 | 0.563048875
|  | 1201 | 69.613537 | 0.464127375
|  | 1202 | 70.143857 | 0.364154725
|  | 1203 | 70.625744 | 0.2641628
|  | 1204 | 71.103914 | 0.16419095
|  | 1205 | 71.620719 | 0.064236625
|  | 1206 | 72.253862 | 0.0644714
|  | 1207 | 72.782294 | 0.06618445
|  | 1208 | 73.38412 | 0.066415975
|  | 1209 | 73.956793 | 0.06692325
|  | 1210 | 74.592982 | 0.067423075
|  | 1211 | 75.189026 | 0.068175125
|  | 1212 | 75.809492 | 0.068779425
|  | 1213 | 76.379383 | 0.068881375
|  | 1214 | 76.945502 | 0.067716875
|  | 1215 | 77.47396 | 0.0680554
|  | 1216 | 78.038499 | 0.069033725
|  | 1217 | 78.598623 | 0.069845275
|  | 1218 | 79.148942 | 0.07065225
|  | 1219 | 79.648242 | 0.071407
|  | 1220 | 80.094861 | 0.0715486
|  | 1221 | 80.598537 | 0.07084555
|  | 1222 | 81.035387 | 0.0715673
|  | 1223 | 81.431016 | 0.072507275
|  | 1224 | 81.798015 | 0.0729215
|  | 1225 | 82.13593 | 0.073495775
|  | 1226 | 82.426338 | 0.073914275
|  | 1227 | 82.645238 | 0.074582225
|  | 1228 | 82.77778 | 0.07472075
|  | 1229 | 82.872465 | 0.0750974
|  | 1230 | 82.858068 | 0.07547485
|  | 1231 | 82.804583 | 0.07551225
|  | 1232 | 82.641222 | 0.0752818
|  | 1233 | 82.418216 | 0.07524775
|  | 1234 | 82.101962 | 0.075883475
|  | 1235 | 81.775481 | 0.077125825
|  | 1236 | 81.259237 | 0.076962125
|  | 1237 | 80.789935 | 0.0769049
|  | 1238 | 80.291932 | 0.07666655
|  | 1239 | 79.648815 | 0.076237625
|  | 1240 | 78.986694 | 0.075397075
|  | 1241 | 78.26309 | 0.075205375
|  | 1242 | 77.491415 | 0.07470355
|  | 1243 | 76.645706 | 0.0742849
|  | 1244 | 75.82758 | 0.07398665
|  | 1245 | 74.905157 | 0.072488375
|  | 1246 | 73.977088 | 0.07171225
|  | 1247 | 73.013831 | 0.071340375
|  | 1248 | 71.963026 | 0.07066405
|  | 1249 | 70.945232 | 0.070084825
|  | 1250 | 69.74513 | 0.0693465
|  | 1251 | 68.576933 | 0.068722225
|  | 1252 | 67.401342 | 0.06811695
|  | 1253 | 66.209539 | 0.067409475
|  | 1254 | 65.04102 | 0.06720825
|  | 1255 | 63.859872 | 0.065672375
|  | 1256 | 62.597909 | 0.0638028
|  | 1257 | 61.409056 | 0.0631124
|  | 1258 | 59.970679 | 0.062063
|  | 1259 | 58.674053 | 0.06060785
|  | 1260 | 57.214992 | 0.058772125
|  | 1261 | 55.942945 | 0.057751375
|  | 1262 | 54.629654 | 0.056760325
|  | 1263 | 53.369288 | 0.055839075
|  | 1264 | 52.134149 | 0.05473955
|  | 1265 | 50.800086 | 0.053950225
|  | 1266 | 49.502198 | 0.05291185
|  | 1267 | 48.077638 | 0.05146125
|  | 1268 | 46.780167 | 0.049048425
|  | 1269 | 45.598881 | 0.047779325
|  | 1270 | 44.416159 | 0.046551075
|  | 1271 | 43.264954 | 0.045405875
|  | 1272 | 42.101811 | 0.044072425
|  | 1273 | 41.01689 | 0.04306145
|  | 1274 | 40.01205 | 0.042854525
|  | 1275 | 39.020788 | 0.0418208
|  | 1276 | 38.014509 | 0.040695725
|  | 1277 | 37.055199 | 0.039442375
|  | 1278 | 36.139403 | 0.0383627
|  | 1279 | 35.253476 | 0.037136575
|  | 1280 | 34.370161 | 0.0361327
|  | 1281 | 33.552711 | 0.035167125
|  | 1282 | 32.724356 | 0.033956675
|  | 1283 | 31.973146 | 0.033346125
|  | 1284 | 31.228076 | 0.032999225
|  | 1285 | 30.538421 | 0.032189725
|  | 1286 | 29.885418 | 0.03140535
|  | 1287 | 29.233575 | 0.030578
|  | 1288 | 28.610205 | 0.02977645
|  | 1289 | 28.027964 | 0.029136025
|  | 1290 | 27.453846 | 0.028515075
|  | 1291 | 26.903999 | 0.027853425
|  | 1292 | 26.388778 | 0.027291225
|  | 1293 | 25.917562 | 0.026737375
|  | 1294 | 25.466881 | 0.026299625
|  | 1295 | 24.969226 | 0.0258376
|  | 1296 | 24.453038 | 0.025079575
|  | 1297 | 24.030487 | 0.02413825
|  | 1298 | 23.627356 | 0.023694325
|  | 1299 | 23.249763 | 0.02333845
|  | 1300 | 22.926077 | 0.02292475
|  | 1301 | 22.59231 | 0.0226726
|  | 1302 | 22.269301 | 0.022301025
|  | 1303 | 21.881349 | 0.021955125
|  | 1304 | 21.460014 | 0.02150265
|  | 1305 | 21.153002 | 0.020774025
|  | 1306 | 20.869369 | 0.020462
|  | 1307 | 20.609544 | 0.020254475
|  | 1308 | 20.380515 | 0.019945875
|  | 1309 | 20.160229 | 0.019758625
|  | 1310 | 19.970288 | 0.0195982
|  | 1311 | 19.747363 | 0.019404925
|  | 1312 | 19.486601 | 0.018906075
|  | 1313 | 19.170297 | 0.01834715
|  | 1314 | 18.957761 | 0.018147425
|  | 1315 | 18.767558 | 0.0178959
|  | 1316 | 18.590989 | 0.017725325
|  | 1317 | 18.444758 | 0.017451575
|  | 1318 | 18.249946 | 0.017279325
|  | 1319 | 18.111285 | 0.017106675
|  | 1320 | 17.952574 | 0.0169871
|  | 1321 | 17.811982 | 0.016805675
|  | 1322 | 17.689644 | 0.016624825
|  | 1323 | 17.560941 | 0.016480275
|  | 1324 | 17.481499 | 0.01635715
|  | 1325 | 17.387596 | 0.0162437
|  | 1326 | 17.277888 | 0.01619345
|  | 1327 | 17.167094 | 0.01613275
|  | 1328 | 17.007097 | 0.0160613
|  | 1329 | 16.927462 | 0.015949425
|  | 1330 | 16.855874 | 0.01573935
|  | 1331 | 16.779015 | 0.0154263
|  | 1332 | 16.735344 | 0.015350875
|  | 1333 | 16.682112 | 0.01525715
|  | 1334 | 16.654691 | 0.015273975
|  | 1335 | 16.614197 | 0.015348575
|  | 1336 | 16.510063 | 0.0153373
|  | 1337 | 16.423012 | 0.0151522
|  | 1338 | 16.421146 | 0.014932275
|  | 1339 | 16.417878 | 0.014945975
|  | 1340 | 16.414905 | 0.015026675
|  | 1341 | 16.374597 | 0.015147275
|  | 1342 | 16.297511 | 0.015089425
|  | 1343 | 16.268688 | 0.014884925
|  | 1344 | 16.287813 | 0.014713475
|  | 1345 | 16.416961 | 0.0147374
|  | 1346 | 16.488166 | 0.0149032
|  | 1347 | 16.43492 | 0.01487725
|  | 1348 | 16.325206 | 0.01468905
|  | 1349 | 16.231599 | 0.01453185
|  | 1350 | 16.20136 | 0.014465125
|  | 1351 | 16.331814 | 0.0145205
|  | 1352 | 16.585039 | 0.014734475
|  | 1353 | 16.789156 | 0.014973675
|  | 1354 | 16.72482 | 0.014893575
|  | 1355 | 16.526741 | 0.0144549
|  | 1356 | 16.328965 | 0.014076125
|  | 1357 | 16.329384 | 0.013902
|  | 1358 | 16.646032 | 0.0141008
|  | 1359 | 17.043605 | 0.014517975
|  | 1360 | 17.057812 | 0.0149033
|  | 1361 | 17.028249 | 0.014829775
|  | 1362 | 17.055469 | 0.0146574
|  | 1363 | 17.013067 | 0.0144629
|  | 1364 | 17.06569 | 0.014435375
|  | 1365 | 17.167612 | 0.014399325
|  | 1366 | 17.120282 | 0.01430165
|  | 1367 | 17.036174 | 0.014355275
|  | 1368 | 17.02111 | 0.014595525
|  | 1369 | 16.931257 | 0.014697025
|  | 1370 | 16.639228 | 0.014592125
|  | 1371 | 16.308103 | 0.01432925
|  | 1372 | 15.989513 | 0.01421045
|  | 1373 | 15.684045 | 0.01424915
|  | 1374 | 15.317688 | 0.014008775
|  | 1375 | 14.764726 | 0.013397975
|  | 1376 | 14.1359 | 0.012818875
|  | 1377 | 13.691861 | 0.01253315
|  | 1378 | 13.614017 | 0.012572975
|  | 1379 | 13.822656 | 0.01283935
|  | 1380 | 14.148744 | 0.01335035
|  | 1381 | 14.315871 | 0.013535975
|  | 1382 | 14.321545 | 0.013449575
|  | 1383 | 14.401588 | 0.01355315
|  | 1384 | 14.740484 | 0.013694275
|  | 1385 | 15.386084 | 0.013852425
|  | 1386 | 15.929692 | 0.01382175
|  | 1387 | 16.129695 | 0.013767975
|  | 1388 | 16.401244 | 0.013675375
|  | 1389 | 16.88629 | 0.0136103
|  | 1390 | 17.290287 | 0.01390575
|  | 1391 | 17.748878 | 0.014500025
|  | 1392 | 18.603785 | 0.015253525
|  | 1393 | 19.573264 | 0.0158708
|  | 1394 | 19.925506 | 0.0157361
|  | 1395 | 19.994662 | 0.01555235
|  | 1396 | 20.592019 | 0.016079925
|  | 1397 | 21.567279 | 0.017017025
|  | 1398 | 22.485428 | 0.017836875
|  | 1399 | 22.873769 | 0.017958625
|  | 1400 | 23.078973 | 0.01792165
|  | 1401 | 23.583715 | 0.01817355
|  | 1402 | 24.22232 | 0.018826475
|  | 1403 | 24.788393 | 0.019485725
|  | 1404 | 25.326704 | 0.0202909
|  | 1405 | 25.984287 | 0.021057825
|  | 1406 | 26.785954 | 0.0215035
|  | 1407 | 27.460506 | 0.021812225
|  | 1408 | 27.833861 | 0.021959375
|  | 1409 | 28.215093 | 0.022332675
|  | 1410 | 28.832063 | 0.022912375
|  | 1411 | 29.584727 | 0.023625475
|  | 1412 | 30.235035 | 0.024178725
|  | 1413 | 30.632907 | 0.0243924
|  | 1414 | 31.099438 | 0.0247521
|  | 1415 | 31.751783 | 0.02541445
|  | 1416 | 32.432031 | 0.026118275
|  | 1417 | 33.106003 | 0.0267279
|  | 1418 | 33.722103 | 0.02710765
|  | 1419 | 34.333478 | 0.027438325
|  | 1420 | 35.018439 | 0.02796465
|  | 1421 | 35.707829 | 0.02855815
|  | 1422 | 36.366494 | 0.02905795
|  | 1423 | 36.962747 | 0.0295861
|  | 1424 | 37.563807 | 0.030128325
|  | 1425 | 38.215597 | 0.03066225
|  | 1426 | 38.898798 | 0.031253225
|  | 1427 | 39.595481 | 0.0319887
|  | 1428 | 40.334847 | 0.03275065
|  | 1429 | 41.069189 | 0.0333983
|  | 1430 | 41.789177 | 0.034093725
|  | 1431 | 42.513582 | 0.034764225
|  | 1432 | 43.248558 | 0.03542585
|  | 1433 | 44.015424 | 0.0361876
|  | 1434 | 44.802801 | 0.0370288
|  | 1435 | 45.614936 | 0.037659775
|  | 1436 | 46.433181 | 0.0378088
|  | 1437 | 47.167289 | 0.0381326
|  | 1438 | 47.869546 | 0.038814925
|  | 1439 | 48.636163 | 0.039493775
|  | 1440 | 49.427165 | 0.040334375
|  | 1441 | 50.25249 | 0.0413581
|  | 1442 | 51.099043 | 0.0424303
|  | 1443 | 51.907684 | 0.043388375
|  | 1444 | 52.717153 | 0.0440267
|  | 1445 | 53.502551 | 0.043984625
|  | 1446 | 54.268619 | 0.044279075
|  | 1447 | 55.100209 | 0.045301825
|  | 1448 | 55.925539 | 0.0463778
|  | 1449 | 56.716686 | 0.047089125
|  | 1450 | 57.531055 | 0.0477576
|  | 1451 | 58.36429 | 0.048677175
|  | 1452 | 59.234487 | 0.049756025
|  | 1453 | 60.100518 | 0.0504939
|  | 1454 | 60.881932 | 0.0504896
|  | 1455 | 61.645333 | 0.050773775
|  | 1456 | 62.448646 | 0.05173515
|  | 1457 | 63.2647 | 0.052816625
|  | 1458 | 64.098633 | 0.0539015
|  | 1459 | 64.980943 | 0.05469005
|  | 1460 | 65.869115 | 0.0547645
|  | 1461 | 66.657653 | 0.05516465
|  | 1462 | 67.41584 | 0.0560202
|  | 1463 | 68.212911 | 0.056911775
|  | 1464 | 69.073993 | 0.057801825
|  | 1465 | 69.937979 | 0.058797875
|  | 1466 | 70.781116 | 0.059998875
|  | 1467 | 71.611138 | 0.0610721
|  | 1468 | 72.354421 | 0.0620844
|  | 1469 | 73.096179 | 0.063169225
|  | 1470 | 73.871914 | 0.06401195
|  | 1471 | 74.627389 | 0.0648971
|  | 1472 | 75.452054 | 0.06546715
|  | 1473 | 76.279088 | 0.065348975
|  | 1474 | 77.031347 | 0.065657075
|  | 1475 | 77.77074 | 0.06641925
|  | 1476 | 78.487436 | 0.067281675
|  | 1477 | 79.193401 | 0.0681237
|  | 1478 | 79.892054 | 0.068873175
|  | 1479 | 80.558769 | 0.0694324
|  | 1480 | 81.209492 | 0.0699902
|  | 1481 | 81.891866 | 0.070609625
|  | 1482 | 82.557808 | 0.071378625
|  | 1483 | 83.146415 | 0.07213445
|  | 1484 | 83.67144 | 0.0725835
|  | 1485 | 84.223353 | 0.07312495
|  | 1486 | 84.779346 | 0.073994875
|  | 1487 | 85.307527 | 0.07468275
|  | 1488 | 85.836335 | 0.075186725
|  | 1489 | 86.366122 | 0.07598465
|  | 1490 | 86.848302 | 0.076732325
|  | 1491 | 87.339417 | 0.077486525
|  | 1492 | 87.773604 | 0.07851645
|  | 1493 | 88.229882 | 0.079461525
|  | 1494 | 88.675518 | 0.0799054
|  | 1495 | 89.135698 | 0.079377675
|  | 1496 | 89.535355 | 0.079329575
|  | 1497 | 89.933377 | 0.08028145
|  | 1498 | 90.341921 | 0.08113125
|  | 1499 | 90.70423 | 0.08181125
|  | 1500 | 91.007734 | 0.082839675
|  | 1501 | 91.318454 | 0.083094675
|  | 1502 | 91.642933 | 0.08252995
|  | 1503 | 91.951597 | 0.0826685
|  | 1504 | 92.245648 | 0.08348685
|  | 1505 | 92.578746 | 0.0844229
|  | 1506 | 92.927335 | 0.085298425
|  | 1507 | 93.13488 | 0.085680375
|  | 1508 | 93.310857 | 0.085056625
|  | 1509 | 93.541897 | 0.084998775
|  | 1510 | 93.772918 | 0.085723675
|  | 1511 | 93.964118 | 0.0866284
|  | 1512 | 94.188963 | 0.08760505
|  | 1513 | 94.457268 | 0.0876226
|  | 1514 | 94.599252 | 0.086519675
|  | 1515 | 94.691208 | 0.086345625
|  | 1516 | 94.820977 | 0.08692015
|  | 1517 | 94.944773 | 0.087425525
|  | 1518 | 95.077028 | 0.088294675
|  | 1519 | 95.20964 | 0.089009725
|  | 1520 | 95.387737 | 0.089570275
|  | 1521 | 95.547798 | 0.09014185
|  | 1522 | 95.566307 | 0.090268275
|  | 1523 | 95.597288 | 0.0889753
|  | 1524 | 95.666408 | 0.088660325
|  | 1525 | 95.717057 | 0.089038525
|  | 1526 | 95.740899 | 0.089296225
|  | 1527 | 95.764869 | 0.089709725
|  | 1528 | 95.788363 | 0.089982825
|  | 1529 | 95.9143 | 0.0901544
|  | 1530 | 96.024281 | 0.090513475
|  | 1531 | 96.06272 | 0.091146525
|  | 1532 | 96.094636 | 0.091930725
|  | 1533 | 96.148172 | 0.085765325
|  | 1534 | 96.115181 | 0.0803547
|  | 1535 | 96.046519 | 0.07999265
|  | 1536 | 96.031869 | 0.070062025
|  | 1537 | 96.033356 | 0.065361875
|  | 1538 | 95.98966 | 0.060575275
|  | 1539 | 96.000755 | 0.05548095
|  | 1540 | 96.016489 | 0.050687375
|  | 1541 | 96.003959 | 0.04104085
|  | 1542 | 96.029631 | 0.0378455
|  | 1543 | 96.064125 | 0.0362342
|  | 1544 | 96.090244 | 0.03262595
|  | 1545 | 96.052794 | 0.03214885
|  | 1546 | 95.948645 | 0.0307416
|  | 1547 | 95.912451 | 0.030426425
|  | 1548 | 95.883056 | 0.0304763
|  | 1549 | 95.873044 | 0.0309769
|  | 1550 | 95.866446 | 0.031559475
|  | 1551 | 95.905297 | 0.031789825
|  | 1552 | 95.888821 | 0.0322522
|  | 1553 | 95.78805 | 0.032128275
|  | 1554 | 95.740198 | 0.03083085
|  | 1555 | 95.721 | 0.030720075
|  | 1556 | 95.744629 | 0.031220525
|  | 1557 | 95.797121 | 0.0414914
|  | 1558 | 95.80258 | 0.0520225
|  | 1559 | 95.740839 | 0.06241985
|  | 1560 | 95.655005 | 0.0721869
|  | 1561 | 95.595818 | 0.080704375
|  | 1562 | 95.548907 | 0.09097895
|  | 1563 | 95.537664 | 0.09153495
|  | 1564 | 95.636553 | 0.111999025
|  | 1565 | 95.621203 | 0.12265745
|  | 1566 | 95.515938 | 0.133402875
|  | 1567 | 95.490266 | 0.1534121
|  | 1568 | 95.497281 | 0.171709025
|  | 1569 | 95.517346 | 0.181769125
|  | 1570 | 95.60059 | 0.19267525
|  | 1571 | 95.610746 | 0.2928983
|  | 1572 | 95.539065 | 0.393753475
|  | 1573 | 95.447895 | 0.49447385
|  | 1574 | 95.448217 | 0.594253725
|  | 1575 | 95.441616 | 0.692763125
|  | 1576 | 95.472751 | 0.8929132
|  | 1577 | 95.539171 | 1.19363015
|  | 1578 | 95.556371 | 1.493997425
|  | 1579 | 95.595814 | 1.694329975
|  | 1580 | 95.575473 | 1.8953108
|  | 1581 | 95.49459 | 2.0960926
|  | 1582 | 95.480673 | 2.296076125
|  | 1583 | 95.490089 | 2.3941085
|  | 1584 | 95.435324 | 2.5944717
|  | 1585 | 95.389518 | 2.794827125
|  | 1586 | 95.431811 | 2.89526975
|  | 1587 | 95.487595 | 3.095845725
|  | 1588 | 95.601172 | 3.296341925
|  | 1589 | 95.633987 | 3.396688775
|  | 1590 | 95.636149 | 3.497299275
|  | 1591 | 95.659321 | 3.59785735
|  | 1592 | 95.648791 | 3.798830275
|  | 1593 | 95.679726 | 3.899258025
|  | 1594 | 95.68651 | 4.002247
|  | 1595 | 95.716818 | 4.046044
|  | 1596 | 95.742425 | 4.083886
|  | 1597 | 95.721295 | 4.12907
|  | 1598 | 95.682053 | 4.185742
|  | 1599 | 95.685758 | 4.169614
|  | 1600 | 95.656075 | 4.124736
|  | 1601 | 95.700246 | 4.128381
|  | 1602 | 95.672329 | 4.17024
|  | 1603 | 95.706729 | 4.202193
|  | 1604 | 95.747557 | 4.228473
|  | 1605 | 95.775496 | 4.266573
|  | 1606 | 95.776905 | 4.300809
|  | 1607 | 95.736544 | 4.335276
|  | 1608 | 95.760464 | 4.384043
|  | 1609 | 95.757309 | 4.425547
|  | 1610 | 95.742261 | 4.486343
|  | 1611 | 95.78953 | 4.529954
|  | 1612 | 95.776202 | 4.589307
|  | 1613 | 95.784767 | 4.646432
|  | 1614 | 95.780788 | 4.709429
|  | 1615 | 95.80166 | 4.771473
|  | 1616 | 95.821182 | 4.864051
|  | 1617 | 95.925578 | 4.955195
|  | 1618 | 95.91785 | 5.055556
|  | 1619 | 95.909675 | 5.084847
|  | 1620 | 95.913096 | 5.074766
|  | 1621 | 95.91961 | 5.162734
|  | 1622 | 95.802026 | 5.271604
|  | 1623 | 95.789812 | 5.388721
|  | 1624 | 95.813795 | 5.549107
|  | 1625 | 95.810698 | 5.732021
|  | 1626 | 95.791053 | 5.803084
|  | 1627 | 95.797261 | 5.9804
|  | 1628 | 95.886941 | 6.099436
|  | 1629 | 95.909019 | 6.16053
|  | 1630 | 95.836953 | 6.339195
|  | 1631 | 95.783797 | 6.528212
|  | 1632 | 95.798533 | 6.753945
|  | 1633 | 95.768137 | 6.994821
|  | 1634 | 95.817939 | 7.172476
|  | 1635 | 95.954726 | 7.284597
|  | 1636 | 95.924953 | 7.560942
|  | 1637 | 95.8399 | 7.85835
|  | 1638 | 95.836486 | 8.182458
|  | 1639 | 95.844439 | 8.563244
|  | 1640 | 95.83398 | 8.927965
|  | 1641 | 95.971319 | 9.225685
|  | 1642 | 95.949908 | 9.458725
|  | 1643 | 95.981733 | 9.867386
|  | 1644 | 95.94996 | 10.34968
|  | 1645 | 95.830183 | 10.85446
|  | 1646 | 95.839496 | 11.41465
|  | 1647 | 95.831012 | 12.041276
|  | 1648 | 95.864244 | 12.497274
|  | 1649 | 95.956662 | 12.884208
|  | 1650 | 95.938922 | 13.633379
|  | 1651 | 95.959584 | 14.362716
|  | 1652 | 95.929519 | 15.189627
|  | 1653 | 95.808569 | 16.046724
|  | 1654 | 95.765049 | 16.958502
|  | 1655 | 95.776709 | 17.805691
|  | 1656 | 95.758061 | 18.440818
|  | 1657 | 95.740749 | 19.553531
|  | 1658 | 95.759515 | 20.814452
|  | 1659 | 95.859497 | 21.989557
|  | 1660 | 95.876954 | 23.300709
|  | 1661 | 95.827412 | 24.690076
|  | 1662 | 95.877713 | 25.967099
|  | 1663 | 95.888791 | 26.898386
|  | 1664 | 95.900493 | 28.346106
|  | 1665 | 95.886995 | 29.804543
|  | 1666 | 95.810702 | 31.260216
|  | 1667 | 95.758137 | 33.202121
|  | 1668 | 95.714404 | 35.678926
|  | 1669 | 95.739042 | 37.775072
|  | 1670 | 95.802927 | 38.618269
|  | 1671 | 95.750917 | 40.084036
|  | 1672 | 95.636552 | 42.281334
|  | 1673 | 95.656049 | 44.513039
|  | 1674 | 95.662285 | 46.650425
|  | 1675 | 95.642134 | 48.336063
|  | 1676 | 95.614547 | 49.643164
|  | 1677 | 95.687243 | 52.173845
|  | 1678 | 95.790684 | 54.478911
|  | 1679 | 95.832685 | 56.564536
|  | 1680 | 95.846945 | 58.38129
|  | 1681 | 95.812861 | 60.603306
|  | 1682 | 95.714472 | 62.946574
|  | 1683 | 95.684042 | 64.56462
|  | 1684 | 95.658934 | 65.53943
|  | 1685 | 95.598657 | 67.638616
|  | 1686 | 95.608837 | 69.04987
|  | 1687 | 95.708511 | 70.337634
|  | 1688 | 95.72946 | 72.369545
|  | 1689 | 95.687802 | 74.835206
|  | 1690 | 95.655839 | 76.678042
|  | 1691 | 95.566435 | 77.756306
|  | 1692 | 95.473765 | 78.121857
|  | 1693 | 95.37765 | 78.888687
|  | 1694 | 95.333739 | 79.979751
|  | 1695 | 95.287024 | 81.731597
|  | 1696 | 95.335684 | 83.690289
|  | 1697 | 95.420838 | 83.924634
|  | 1698 | 95.428138 | 86.371996
|  | 1699 | 95.426916 | 87.740328
|  | 1700 | 95.41408 | 88.19543
|  | 1701 | 95.459118 | 87.986031
|  | 1702 | 95.486335 | 88.080356
|  | 1703 | 95.44515 | 88.05825
|  | 1704 | 95.39731 | 88.490516
|  | 1705 | 95.379151 | 88.983829
|  | 1706 | 95.387218 | 89.58505
|  | 1707 | 95.318805 | 89.780118
|  | 1708 | 95.249868 | 90.046967
|  | 1709 | 95.255238 | 90.168955
|  | 1710 | 95.33999 | 90.608944
|  | 1711 | 95.337323 | 90.506941
|  | 1712 | 95.340922 | 90.410207
|  | 1713 | 95.292034 | 90.469981
|  | 1714 | 95.223666 | 90.17497
|  | 1715 | 95.143679 | 89.226689
|  | 1716 | 95.090863 | 88.573353
|  | 1717 | 95.070545 | 90.263294
|  | 1718 | 95.078586 | 92.047577
|  | 1719 | 95.040085 | 91.795339
|  | 1720 | 94.963766 | 91.698079
|  | 1721 | 94.936496 | 91.431466
|  | 1722 | 94.888654 | 90.994982
|  | 1723 | 94.897504 | 90.474554
|  | 1724 | 94.972261 | 89.034689
|  | 1725 | 94.982889 | 87.663476
|  | 1726 | 94.983078 | 87.190536
|  | 1727 | 94.989062 | 87.584242
|  | 1728 | 94.955332 | 89.153152
|  | 1729 | 94.961563 | 88.886124
|  | 1730 | 94.908966 | 88.803663
|  | 1731 | 94.815481 | 88.612813
|  | 1732 | 94.799071 | 88.349272
|  | 1733 | 94.79168 | 88.92576
|  | 1734 | 94.737737 | 88.962666
|  | 1735 | 94.707344 | 88.884142
|  | 1736 | 94.66339 | 89.158862
|  | 1737 | 94.635263 | 89.041686
|  | 1738 | 94.590112 | 89.219325
|  | 1739 | 94.550093 | 89.617958
|  | 1740 | 94.542818 | 89.82698
|  | 1741 | 94.615141 | 89.194519
|  | 1742 | 94.626398 | 87.594548
|  | 1743 | 94.625796 | 87.70796
|  | 1744 | 94.603118 | 87.65319
|  | 1745 | 94.636078 | 87.572864
|  | 1746 | 94.674668 | 87.549511
|  | 1747 | 94.72867 | 87.429266
|  | 1748 | 94.72478 | 88.006343
|  | 1749 | 94.698158 | 87.894411
|  | 1750 | 94.684203 | 88.045981
|  | 1751 | 94.694567 | 88.836404
|  | 1752 | 94.760767 | 89.017461
|  | 1753 | 94.816893 | 88.841305
|  | 1754 | 94.84349 | 88.873106
|  | 1755 | 94.876823 | 89.802029
|  | 1756 | 94.931617 | 90.056192
|  | 1757 | 95.016271 | 90.453508
|  | 1758 | 95.116679 | 90.682524
|  | 1759 | 95.151623 | 90.737593
|  | 1760 | 95.229803 | 91.67807
|  | 1761 | 95.260634 | 92.232508
|  | 1762 | 95.310457 | 93.006975
|  | 1763 | 95.35956 | 93.958824
|  | 1764 | 95.421117 | 93.987277
|  | 1765 | 95.441997 | 93.108456
|  | 1766 | 95.471743 | 92.152291
|  | 1767 | 95.464823 | 91.87798
|  | 1768 | 95.400934 | 91.833765
|  | 1769 | 95.319676 | 92.520522
|  | 1770 | 95.310336 | 92.990258
|  | 1771 | 95.316124 | 93.148385
|  | 1772 | 95.339335 | 93.411899
|  | 1773 | 95.396458 | 93.486682
|  | 1774 | 95.437724 | 92.954385
|  | 1775 | 95.433508 | 93.034828
|  | 1776 | 95.412578 | 93.578664
|  | 1777 | 95.352631 | 93.394756
|  | 1778 | 95.393725 | 93.556208
|  | 1779 | 95.411961 | 93.409167
|  | 1780 | 95.374126 | 93.192798
|  | 1781 | 95.375218 | 93.250992
|  | 1782 | 95.39874 | 93.294496
|  | 1783 | 95.340168 | 93.806154
|  | 1784 | 95.285289 | 93.899643
|  | 1785 | 95.284846 | 93.657429
|  | 1786 | 95.27086 | 93.253079
|  | 1787 | 95.257356 | 92.959602
|  | 1788 | 95.253992 | 92.917092
|  | 1789 | 95.232521 | 93.006274
|  | 1790 | 95.191037 | 93.049262
|  | 1791 | 95.180203 | 92.455931
|  | 1792 | 95.168814 | 92.361476
|  | 1793 | 95.134479 | 92.251027
|  | 1794 | 95.116426 | 92.11394
|  | 1795 | 95.149823 | 92.27786
|  | 1796 | 95.165598 | 92.441806
|  | 1797 | 95.082065 | 92.391985
|  | 1798 | 95.02174 | 91.315167
|  | 1799 | 94.992745 | 90.927203
|  | 1800 | 94.994169 | 92.157853
|  | 1801 | 95.026164 | 92.356355
|  | 1802 | 95.055402 | 90.701025
|  | 1803 | 95.041011 | 90.537266
|  | 1804 | 94.993548 | 91.496993
|  | 1805 | 94.908842 | 91.460113
|  | 1806 | 94.830508 | 91.249237
|  | 1807 | 94.826013 | 90.799526
|  | 1808 | 94.827145 | 89.970734
|  | 1809 | 94.800424 | 89.653714
|  | 1810 | 94.811277 | 89.369426
|  | 1811 | 94.85681 | 87.871537
|  | 1812 | 94.835284 | 88.20035
|  | 1813 | 94.745516 | 89.891986
|  | 1814 | 94.585594 | 89.33157
|  | 1815 | 94.471665 | 88.554633
|  | 1816 | 94.46471 | 89.578544
|  | 1817 | 94.595897 | 90.044792
|  | 1818 | 94.661532 | 90.242543
|  | 1819 | 94.49452 | 90.564614
|  | 1820 | 94.345915 | 90.646749
|  | 1821 | 94.304623 | 91.649754
|  | 1822 | 94.29729 | 90.289168
|  | 1823 | 94.260459 | 87.386352
|  | 1824 | 94.24339 | 86.780937
|  | 1825 | 94.229354 | 87.733294
|  | 1826 | 94.275106 | 87.403042
|  | 1827 | 94.421179 | 86.502076
|  | 1828 | 94.397229 | 86.563296
|  | 1829 | 94.184239 | 87.735176
|  | 1830 | 94.019723 | 88.012956
|  | 1831 | 93.982137 | 86.407613
|  | 1832 | 94.095873 | 85.733288
|  | 1833 | 94.197634 | 86.078592
|  | 1834 | 94.128036 | 86.323255
|  | 1835 | 93.924064 | 86.114122
|  | 1836 | 93.865847 | 86.244381
|  | 1837 | 93.970153 | 87.071941
|  | 1838 | 94.090406 | 87.431745
|  | 1839 | 94.09648 | 87.120733
|  | 1840 | 93.837386 | 86.623338
|  | 1841 | 93.595155 | 86.804393
|  | 1842 | 93.552549 | 86.54021
|  | 1843 | 93.544749 | 85.154859
|  | 1844 | 93.732368 | 84.536039
|  | 1845 | 93.812182 | 86.185013
|  | 1846 | 93.60537 | 86.940069
|  | 1847 | 93.413277 | 86.562773
|  | 1848 | 93.358533 | 86.529922
|  | 1849 | 93.370148 | 85.459368
|  | 1850 | 93.392457 | 84.151651
|  | 1851 | 93.3284 | 84.971102
|  | 1852 | 93.27645 | 85.744352
|  | 1853 | 93.219153 | 86.079767
|  | 1854 | 93.188378 | 86.17994
|  | 1855 | 93.217999 | 86.251914
|  | 1856 | 93.210642 | 86.478321
|  | 1857 | 93.201634 | 86.855873
|  | 1858 | 93.144723 | 86.736549
|  | 1859 | 93.05741 | 86.441723
|  | 1860 | 92.973808 | 86.272964
|  | 1861 | 92.899546 | 86.360218
|  | 1862 | 92.868338 | 86.030735
|  | 1863 | 92.80564 | 85.710375
|  | 1864 | 92.742345 | 85.408484
|  | 1865 | 92.762957 | 85.32034
|  | 1866 | 92.776839 | 84.874218
|  | 1867 | 92.776427 | 84.577693
|  | 1868 | 92.779602 | 84.906155
|  | 1869 | 92.768892 | 85.583224
|  | 1870 | 92.759116 | 87.311924
|  | 1871 | 92.634674 | 87.971504
|  | 1872 | 92.557566 | 87.470623
|  | 1873 | 92.502746 | 87.287888
|  | 1874 | 92.475973 | 87.251694
|  | 1875 | 92.415971 | 86.617249
|  | 1876 | 92.39567 | 86.744138
|  | 1877 | 92.259776 | 86.724312
|  | 1878 | 92.161548 | 86.270397
|  | 1879 | 92.14194 | 85.590152
|  | 1880 | 92.074064 | 86.187597
|  | 1881 | 92.023817 | 87.247104
|  | 1882 | 91.949329 | 87.745142
|  | 1883 | 91.892388 | 87.562455
|  | 1884 | 91.792809 | 85.651735
|  | 1885 | 91.701504 | 85.36404
|  | 1886 | 91.642238 | 86.858558
|  | 1887 | 91.570671 | 87.042186
|  | 1888 | 91.539796 | 87.308417
|  | 1889 | 91.435721 | 87.395452
|  | 1890 | 91.335811 | 88.729731
|  | 1891 | 91.254048 | 90.284742
|  | 1892 | 91.120694 | 88.805543
|  | 1893 | 91.020648 | 86.8347
|  | 1894 | 90.918677 | 86.018372
|  | 1895 | 90.835906 | 85.741466
|  | 1896 | 90.73304 | 86.255226
|  | 1897 | 90.741911 | 88.998808
|  | 1898 | 90.656577 | 89.125848
|  | 1899 | 90.560277 | 87.132116
|  | 1900 | 90.516732 | 86.404733
|  | 1901 | 90.538105 | 86.257298
|  | 1902 | 90.554542 | 86.87609
|  | 1903 | 90.544434 | 88.919837
|  | 1904 | 90.482814 | 89.543167
|  | 1905 | 90.448383 | 89.774492
|  | 1906 | 90.275098 | 89.33519
|  | 1907 | 90.224174 | 87.648908
|  | 1908 | 90.315331 | 87.127107
|  | 1909 | 90.373698 | 86.747315
|  | 1910 | 90.389796 | 87.573136
|  | 1911 | 90.337228 | 88.861215
|  | 1912 | 90.255822 | 87.731014
|  | 1913 | 90.17606 | 88.460518
|  | 1914 | 90.120875 | 89.317377
|  | 1915 | 90.203602 | 87.836712
|  | 1916 | 90.253728 | 87.603472
|  | 1917 | 90.317281 | 87.994635
|  | 1918 | 90.343566 | 88.160731
|  | 1919 | 90.251455 | 87.765186
|  | 1920 | 90.133653 | 87.638424
|  | 1921 | 90.119197 | 88.484957
|  | 1922 | 90.120511 | 89.457024
|  | 1923 | 90.134629 | 88.379728
|  | 1924 | 90.216777 | 87.177218
|  | 1925 | 90.236964 | 87.03284
|  | 1926 | 90.25998 | 87.197762
|  | 1927 | 90.20959 | 87.136849
|  | 1928 | 90.179454 | 87.968241
|  | 1929 | 90.17673 | 90.269155
|  | 1930 | 90.176312 | 89.987871
|  | 1931 | 90.177267 | 87.547881
|  | 1932 | 90.215678 | 85.917814
|  | 1933 | 90.182106 | 87.142552
|  | 1934 | 90.161304 | 88.12115
|  | 1935 | 90.188925 | 88.678398
|  | 1936 | 90.179402 | 89.435766
|  | 1937 | 90.136838 | 88.365278
|  | 1938 | 90.120416 | 87.749136
|  | 1939 | 90.207572 | 87.325222
|  | 1940 | 90.167627 | 87.101769
|  | 1941 | 90.13695 | 87.194068
|  | 1942 | 90.195182 | 87.454649
|  | 1943 | 90.226951 | 88.073135
|  | 1944 | 90.121224 | 86.39917
|  | 1945 | 90.119931 | 86.558697
|  | 1946 | 90.223213 | 87.46635
|  | 1947 | 90.224779 | 86.839087
|  | 1948 | 90.178797 | 85.672555
|  | 1949 | 90.140426 | 86.056587
|  | 1950 | 90.151424 | 86.640218
|  | 1951 | 90.193661 | 87.454518
|  | 1952 | 90.239422 | 85.782139
|  | 1953 | 90.183726 | 85.320639
|  | 1954 | 90.205534 | 86.081032
|  | 1955 | 90.225467 | 87.297527
|  | 1956 | 90.173876 | 85.719263
|  | 1957 | 90.160017 | 85.435496
|  | 1958 | 90.193658 | 85.33541
|  | 1959 | 90.228112 | 83.212858
|  | 1960 | 90.266977 | 83.051568
|  | 1961 | 90.159944 | 84.536636
|  | 1962 | 90.14957 | 84.821681
|  | 1963 | 90.175989 | 84.904211
|  | 1964 | 90.15432 | 84.136223
|  | 1965 | 90.172363 | 84.035795
|  | 1966 | 90.268729 | 83.547146
|  | 1967 | 90.304739 | 83.343555
|  | 1968 | 90.200737 | 83.696874
|  | 1969 | 90.195964 | 85.25474
|  | 1970 | 90.236918 | 85.913331
|  | 1971 | 90.217436 | 85.138934
|  | 1972 | 90.201519 | 82.362575
|  | 1973 | 90.157242 | 81.692098
|  | 1974 | 90.142538 | 81.692755
|  | 1975 | 90.183393 | 82.812057
|  | 1976 | 90.218632 | 82.880396
|  | 1977 | 90.215528 | 82.759364
|  | 1978 | 90.203455 | 82.400474
|  | 1979 | 90.143257 | 81.962378
|  | 1980 | 90.151101 | 81.258457
|  | 1981 | 90.139919 | 80.535213
|  | 1982 | 90.166531 | 80.431177
|  | 1983 | 90.18006 | 80.747419
|  | 1984 | 90.223932 | 82.489391
|  | 1985 | 90.148945 | 82.927146
|  | 1986 | 90.138023 | 82.92193
|  | 1987 | 90.14031 | 82.157064
|  | 1988 | 90.130556 | 79.253544
|  | 1989 | 90.139573 | 78.8467
|  | 1990 | 90.144096 | 79.581028
|  | 1991 | 90.146801 | 80.738304
|  | 1992 | 90.094406 | 80.394763
|  | 1993 | 90.131164 | 80.23
|  | 1994 | 90.078575 | 78.816468
|  | 1995 | 90.050687 | 77.360619
|  | 1996 | 90.050073 | 78.305941
|  | 1997 | 90.076663 | 79.739185
|  | 1998 | 90.052521 | 80.038948
|  | 1999 | 90.028648 | 79.868848
|  | 2000 | 90.022753 | 79.931594