## Transmission
532 nm High-Power Beamsplitter Transmission
|  | Wavelength (nm) | Transmission (%) | Transmission (%)
|  | 500 | 78.36713 | 0.02885
|  | 501 | 80.44463 | 0.02997
|  | 502 | 82.41261 | 0.03043
|  | 503 | 84.25538 | 0.03096
Product Raw Data |  | 504 | 86.00875 | 0.03163
532 nm High-Power Beamsplitter Transmission |  | 505 | 87.56792 | 0.03236
|  | 506 | 89.03486 | 0.03297
Item # | PBS25-532-HP, PBS12-532-HP | 507 | 90.36132 | 0.03343
DISCLAIMER: The data presented here are typical. Slight variations in performance data will occur from lot to lot. Please contact Technical Support with any questions regarding the use or reliability of this data. |  | 508 | 91.54438 | 0.03384
|  | 509 | 92.54858 | 0.03439
|  | 510 | 93.44881 | 0.03457
|  | 511 | 94.22549 | 0.03544
|  | 512 | 94.83319 | 0.0355
|  | 513 | 95.33865 | 0.03576
This data may be used in publications. However, please cite Thorlabs as the source. |  | 514 | 95.77402 | 0.03625
|  | 515 | 96.0639 | 0.03678
|  | 516 | 96.29475 | 0.03676
Additional Information: |  | 517 | 96.47812 | 0.03703
|  | 518 | 96.5942 | 0.03743
|  | 519 | 96.66685 | 0.0378
|  | 520 | 96.73209 | 0.03802
|  | 521 | 96.73637 | 0.03821
|  | 522 | 96.79716 | 0.03833
|  | 523 | 96.85003 | 0.03889
|  | 524 | 96.83712 | 0.03917
|  | 525 | 96.857 | 0.03984
|  | 526 | 96.92487 | 0.04037
|  | 527 | 96.95152 | 0.04096
|  | 528 | 96.9999 | 0.04177
|  | 529 | 97.07902 | 0.04326
|  | 530 | 97.11776 | 0.04394
|  | 531 | 97.11719 | 0.04555
|  | 532 | 97.21117 | 0.04736
|  | 533 | 97.22015 | 0.04999
|  | 534 | 97.22974 | 0.05273
|  | 535 | 97.22927 | 0.05621
|  | 536 | 97.21649 | 0.06086
|  | 537 | 97.17064 | 0.06716
|  | 538 | 97.12231 | 0.07405
|  | 539 | 97.01406 | 0.08413
|  | 540 | 96.92038 | 0.09707
|  | 541 | 96.79137 | 0.11383
|  | 542 | 96.67475 | 0.13745
|  | 543 | 96.48203 | 0.16761
|  | 544 | 96.30782 | 0.20992
|  | 545 | 96.14534 | 0.2692
|  | 546 | 95.93205 | 0.35387
|  | 547 | 95.72591 | 0.47713
|  | 548 | 95.53362 | 0.66216
|  | 549 | 95.33919 | 0.95329
|  | 550 | 95.12428 | 1.40783
|  | 551 | 94.94915 | 2.11931
|  | 552 | 94.76202 | 3.18506
|  | 553 | 94.59154 | 4.70908
|  | 554 | 94.47797 | 6.75444
|  | 555 | 94.3526 | 9.35489
|  | 556 | 94.23347 | 12.37335
|  | 557 | 94.17534 | 15.8136
|  | 558 | 94.12492 | 19.6008
|  | 559 | 94.10909 | 23.60787
|  | 560 | 94.11509 | 27.71221
|  | 561 | 94.14399 | 31.83209
|  | 562 | 94.17332 | 35.96549
|  | 563 | 94.24322 | 40.08884
|  | 564 | 94.35307 | 44.18718
|  | 565 | 94.42895 | 48.2921
|  | 566 | 94.56872 | 52.49441
|  | 567 | 94.72061 | 56.70689
|  | 568 | 94.83606 | 60.81662
|  | 569 | 94.98594 | 64.64403
|  | 570 | 95.13992 | 68.21095