## 633 nm
Transmission for 633 nm Polarizing Beamsplitter Cubes
|  | Wavelength (nm) | % Transmission | % Transmission
|  |  | P-Polarized | S-Polarized
|  | 500 | 71.868895 | 0.476049
|  | 501 | 72.505115 | 0.479682
|  | 502 | 72.531745 | 0.478447
|  | 503 | 71.930556 | 0.473524
Product Raw Data |  | 504 | 70.672053 | 0.46339
Laser Line Polarizing Beamsplitter Cubes, 633 nm |  | 505 | 68.668065 | 0.448378
|  | 506 | 65.940913 | 0.427688
Item # | PBS10-633, PBS12-633, PBS25-633, CM1-PBS25-633, and CCM1-PBS25-633/M | 507 | 62.542093 | 0.404736
|  | 508 | 58.571432 | 0.378937
|  | 509 | 54.258566 | 0.352676
DISCLAIMER: The data presented here are typical. Slight variations in performance data will occur from lot to lot. Please contact Technical Support with any questions regarding the use or reliability of this data. |  | 510 | 49.901141 | 0.327627
|  | 511 | 45.858216 | 0.305537
|  | 512 | 42.291977 | 0.286872
|  | 513 | 39.364439 | 0.273337
|  | 514 | 37.143157 | 0.2641
|  | 515 | 35.657572 | 0.260122
This data may be used in publications. However, please cite Thorlabs as the source. |  | 516 | 34.926895 | 0.26071
|  | 517 | 35.018364 | 0.266933
|  | 518 | 35.933605 | 0.278974
Additional Information: |  | 519 | 37.731378 | 0.298759
|  | 520 | 40.33012 | 0.325248
|  | 521 | 43.633565 | 0.3582
|  | 522 | 47.343543 | 0.394947
|  | 523 | 51.020285 | 0.431099
|  | 524 | 54.344506 | 0.462379
|  | 525 | 56.936366 | 0.486068
|  | 526 | 58.534206 | 0.500052
|  | 527 | 59.099272 | 0.504003
|  | 528 | 58.67375 | 0.497541
|  | 529 | 57.364079 | 0.482368
|  | 530 | 55.282986 | 0.458588
|  | 531 | 52.409918 | 0.428749
|  | 532 | 48.73019 | 0.391966
|  | 533 | 44.284883 | 0.350058
|  | 534 | 38.950989 | 0.303314
|  | 535 | 32.807123 | 0.253013
|  | 536 | 26.47375 | 0.203598
|  | 537 | 20.687826 | 0.160431
|  | 538 | 15.87316 | 0.12553
|  | 539 | 12.217496 | 0.098862
|  | 540 | 9.619303 | 0.079759
|  | 541 | 7.73811 | 0.065671
|  | 542 | 6.373137 | 0.055214
|  | 543 | 5.359201 | 0.047382
|  | 544 | 4.585544 | 0.041219
|  | 545 | 3.977967 | 0.036464
|  | 546 | 3.497061 | 0.032769
|  | 547 | 3.108235 | 0.029638
|  | 548 | 2.804168 | 0.027042
|  | 549 | 2.555831 | 0.024937
|  | 550 | 2.346038 | 0.023205
|  | 551 | 2.178915 | 0.021845
|  | 552 | 2.046346 | 0.020757
|  | 553 | 1.932568 | 0.019747
|  | 554 | 1.844701 | 0.019006
|  | 555 | 1.769351 | 0.018427
|  | 556 | 1.699858 | 0.017892
|  | 557 | 1.647377 | 0.017607
|  | 558 | 1.60857 | 0.017487
|  | 559 | 1.575411 | 0.017277
|  | 560 | 1.556982 | 0.017211
|  | 561 | 1.548032 | 0.016824
|  | 562 | 1.547665 | 0.016225
|  | 563 | 1.555615 | 0.016415
|  | 564 | 1.571103 | 0.016754
|  | 565 | 1.585923 | 0.0171
|  | 566 | 1.61529 | 0.017595
|  | 567 | 1.651583 | 0.018136
|  | 568 | 1.694703 | 0.018776
|  | 569 | 1.752448 | 0.01965
|  | 570 | 1.821747 | 0.020606
|  | 571 | 1.892611 | 0.021635
|  | 572 | 1.973956 | 0.022876
|  | 573 | 2.072438 | 0.024275
|  | 574 | 2.182756 | 0.025737
|  | 575 | 2.308839 | 0.027467
|  | 576 | 2.462397 | 0.029468
|  | 577 | 2.627015 | 0.031605
|  | 578 | 2.817319 | 0.034276
|  | 579 | 3.042285 | 0.037311
|  | 580 | 3.286726 | 0.040659
|  | 581 | 3.562872 | 0.044529
|  | 582 | 3.88563 | 0.049045
|  | 583 | 4.237934 | 0.054081
|  | 584 | 4.641571 | 0.059942
|  | 585 | 5.117975 | 0.066801
|  | 586 | 5.666958 | 0.074456
|  | 587 | 6.299211 | 0.083144
|  | 588 | 7.027151 | 0.093098
|  | 589 | 7.853127 | 0.104333
|  | 590 | 8.79569 | 0.117278
|  | 591 | 9.855531 | 0.01098942
|  | 592 | 11.038324 | 0.01232567
|  | 593 | 12.385177 | 0.01108913
|  | 594 | 13.901522 | 0.01040278
|  | 595 | 15.599965 | 0.01172217
|  | 596 | 17.519242 | 0.01135033
|  | 597 | 19.65572 | 0.0107418
|  | 598 | 21.989707 | 0.01074932
|  | 599 | 24.459589 | 0.01083342
|  | 600 | 27.100277 | 0.01066329
|  | 601 | 29.919387 | 0.01083111
|  | 602 | 32.831395 | 0.011273125
|  | 603 | 35.867057 | 0.0117121
|  | 604 | 39.033811 | 0.01269017
|  | 605 | 42.312504 | 0.01275776
|  | 606 | 45.657558 | 0.01371589
|  | 607 | 49.025811 | 0.01470049
|  | 608 | 52.4466 | 0.0157036
|  | 609 | 55.861362 | 0.01670398
|  | 610 | 59.184554 | 0.01765896
|  | 611 | 62.46489 | 0.01859129
|  | 612 | 65.651376 | 0.01951458
|  | 613 | 68.689747 | 0.02041729
|  | 614 | 71.689094 | 0.02129318
|  | 615 | 74.618857 | 0.02213596
|  | 616 | 77.423898 | 0.0228904
|  | 617 | 80.123568 | 0.02358864
|  | 618 | 82.672391 | 0.02425402
|  | 619 | 84.983214 | 0.02488022
|  | 620 | 87.107546 | 0.02544516
|  | 621 | 89.049766 | 0.02596496
|  | 622 | 90.734099 | 0.0263872
|  | 623 | 92.217453 | 0.02673124
|  | 624 | 93.518224 | 0.02710467
|  | 625 | 94.565157 | 0.02746618
|  | 626 | 95.454828 | 0.02779231
|  | 627 | 96.179064 | 0.02809633
|  | 628 | 96.720685 | 0.02831816
|  | 629 | 97.148595 | 0.02849753
|  | 630 | 97.47092 | 0.02867711
|  | 631 | 97.651981 | 0.0298521
|  | 632 | 97.799349 | 0.0306378
|  | 633 | 97.918511 | 0.0313313
|  | 634 | 97.991792 | 0.0315495
|  | 635 | 98.079938 | 0.0317859
|  | 636 | 98.127455 | 0.0321858
|  | 637 | 98.072093 | 0.032634
|  | 638 | 98.062257 | 0.030743
|  | 639 | 98.062087 | 0.043569
|  | 640 | 98.027863 | 0.063829
|  | 641 | 98.028706 | 0.0740977
|  | 642 | 98.023224 | 0.084489
|  | 643 | 97.958514 | 0.091927
|  | 644 | 97.951396 | 0.160328
|  | 645 | 97.926127 | 0.268552
|  | 646 | 97.860296 | 0.472985
|  | 647 | 97.85634 | 0.577747
|  | 648 | 97.846907 | 0.683656
|  | 649 | 97.798148 | 0.719701
|  | 650 | 97.765016 | 0.807049
|  | 651 | 97.73615 | 0.902104
|  | 652 | 97.69105 | 1.003137
|  | 653 | 97.68113 | 1.135204
|  | 654 | 97.666093 | 1.227825
|  | 655 | 97.608643 | 1.313056
|  | 656 | 97.579978 | 1.418967
|  | 657 | 97.553152 | 1.426041
|  | 658 | 97.532578 | 1.431269
|  | 659 | 97.528331 | 1.437919
|  | 660 | 97.538714 | 1.446807
|  | 661 | 97.521586 | 1.45988
|  | 662 | 97.500921 | 1.473646
|  | 663 | 97.507113 | 1.489235
|  | 664 | 97.486185 | 1.502792
|  | 665 | 97.520784 | 1.521501
|  | 666 | 97.534399 | 1.543968
|  | 667 | 97.522079 | 1.571512
|  | 668 | 97.520013 | 1.605117
|  | 669 | 97.524799 | 1.647676
|  | 670 | 97.481251 | 1.697028
|  | 671 | 97.4886 | 1.761213
|  | 672 | 97.48835 | 1.847553
|  | 673 | 97.473055 | 1.960561
|  | 674 | 97.449497 | 2.111832
|  | 675 | 97.439735 | 2.319318
|  | 676 | 97.402675 | 2.601068
|  | 677 | 97.400931 | 2.987527
|  | 678 | 97.366571 | 3.531409
|  | 679 | 97.358642 | 4.27078
|  | 680 | 97.314655 | 5.287207
|  | 681 | 97.267762 | 6.640679
|  | 682 | 97.219649 | 8.372783
|  | 683 | 97.200033 | 10.602532
|  | 684 | 97.176212 | 13.423268
|  | 685 | 97.112824 | 16.882252
|  | 686 | 97.075645 | 20.967427
|  | 687 | 97.059548 | 25.597955
|  | 688 | 96.984037 | 30.673502
|  | 689 | 96.969738 | 36.047966
|  | 690 | 96.900732 | 41.703621
|  | 691 | 96.919775 | 47.386173
|  | 692 | 96.937446 | 52.860338
|  | 693 | 96.858356 | 58.1233
|  | 694 | 96.880981 | 63.447633
|  | 695 | 96.865818 | 68.578148
|  | 696 | 96.812863 | 72.991603
|  | 697 | 96.832949 | 77.045194
|  | 698 | 96.846164 | 80.579641
|  | 699 | 96.817042 | 83.445891
|  | 700 | 96.824999 | 85.759666
|  | 701 | 96.811493 | 87.499031
|  | 702 | 96.721468 | 88.529897
|  | 703 | 96.735389 | 89.251309
|  | 704 | 96.756854 | 89.830801
|  | 705 | 96.674335 | 90.205155
|  | 706 | 96.646226 | 90.517834
|  | 707 | 96.598644 | 90.749387
|  | 708 | 96.524592 | 90.718416
|  | 709 | 96.508983 | 90.757381
|  | 710 | 96.435168 | 90.795344
|  | 711 | 96.315711 | 90.92157
|  | 712 | 96.300781 | 91.084003
|  | 713 | 96.209454 | 91.296113
|  | 714 | 96.059699 | 91.35036
|  | 715 | 96.000245 | 91.541872
|  | 716 | 95.942075 | 91.588457
|  | 717 | 95.765565 | 91.96924
|  | 718 | 95.687908 | 92.210381
|  | 719 | 95.52338 | 92.51615
|  | 720 | 95.349745 | 92.757625
|  | 721 | 95.225406 | 92.987945
|  | 722 | 95.101505 | 93.159403
|  | 723 | 94.907247 | 93.340438
|  | 724 | 94.772338 | 93.400315
|  | 725 | 94.607972 | 93.546836
|  | 726 | 94.396533 | 93.428138
|  | 727 | 94.263758 | 93.378172
|  | 728 | 94.122337 | 93.325721
|  | 729 | 93.914331 | 93.121492
|  | 730 | 93.803676 | 93.082169
|  | 731 | 93.665188 | 93.115841
|  | 732 | 93.492189 | 92.651461
|  | 733 | 93.391978 | 92.689469
|  | 734 | 93.263735 | 92.293456
|  | 735 | 93.098104 | 92.076177
|  | 736 | 93.020067 | 91.897109
|  | 737 | 92.914298 | 92.01859
|  | 738 | 92.809939 | 91.464264
|  | 739 | 92.751925 | 91.453827
|  | 740 | 92.655701 | 91.215618
|  | 741 | 92.559147 | 91.222775
|  | 742 | 92.554209 | 91.248335
|  | 743 | 92.513501 | 91.572338
|  | 744 | 92.461158 | 91.127944
|  | 745 | 92.474141 | 91.456759
|  | 746 | 92.451326 | 91.473976
|  | 747 | 92.413074 | 91.808751
|  | 748 | 92.48927 | 92.029908
|  | 749 | 92.516827 | 92.6362
|  | 750 | 92.471578 | 92.305788
|  | 751 | 92.548094 | 92.586982
|  | 752 | 92.606316 | 92.650115
|  | 753 | 92.634235 | 92.754641
|  | 754 | 92.744729 | 92.867464
|  | 755 | 92.823114 | 93.100586
|  | 756 | 92.819816 | 92.590331
|  | 757 | 92.98072 | 92.538285
|  | 758 | 93.052386 | 92.251601
|  | 759 | 93.099626 | 91.994333
|  | 760 | 93.222428 | 91.557392
|  | 761 | 93.339298 | 90.986868
|  | 762 | 93.362173 | 90.256736
|  | 763 | 93.500644 | 89.482385
|  | 764 | 93.571781 | 88.769255
|  | 765 | 93.589784 | 87.813603
|  | 766 | 93.67599 | 86.848931
|  | 767 | 93.778352 | 85.910398
|  | 768 | 93.762652 | 84.597722
|  | 769 | 93.85925 | 83.449968
|  | 770 | 93.915961 | 82.403883
|  | 771 | 93.887797 | 81.309328
|  | 772 | 93.955066 | 80.180434
|  | 773 | 93.985042 | 79.105347
|  | 774 | 93.921722 | 77.934237
|  | 775 | 93.967715 | 76.909882
|  | 776 | 93.945689 | 75.883666
|  | 777 | 93.902962 | 74.928241
|  | 778 | 93.92225 | 73.933343
|  | 779 | 93.884386 | 73.132297
|  | 780 | 93.776449 | 72.281567
|  | 781 | 93.774698 | 71.4538
|  | 782 | 93.731615 | 70.934005
|  | 783 | 93.596755 | 70.270247
|  | 784 | 93.588803 | 69.868452
|  | 785 | 93.54011 | 69.479632
|  | 786 | 93.420294 | 68.937613
|  | 787 | 93.367568 | 68.719718
|  | 788 | 93.256622 | 68.560788
|  | 789 | 93.107843 | 68.450809
|  | 790 | 93.068611 | 68.542936
|  | 791 | 93.019481 | 68.755983
|  | 792 | 92.917853 | 68.741715
|  | 793 | 92.794018 | 69.155582
|  | 794 | 92.670291 | 69.512999
|  | 795 | 92.561459 | 70.243483
|  | 796 | 92.46784 | 70.465712
|  | 797 | 92.374525 | 71.275889
|  | 798 | 92.305951 | 71.914753
|  | 799 | 92.183246 | 72.798625
|  | 800 | 92.077505 | 73.768868