## Prism Pairs
Prism Pairs Third-Order Dispersion
|  | Wavelength (nm) | CaF₂ | FS | SF10 | N-SF14
|  | 700 | -19.112 | -37.477 | -682.997 | -848.003
|  | 700.5 | -19.07 | -37.378 | -680.927 | -845.341
|  | 701 | -19.028 | -37.279 | -678.863 | -842.687
|  | 701.5 | -18.987 | -37.18 | -676.803 | -840.039
Product Raw Data |  | 702.1 | -18.945 | -37.081 | -674.749 | -837.399
Ultrafast Laser Dispersion-Compensating Prism Pair |  | 702.6 | -18.903 | -36.982 | -672.7 | -834.767
|  | 703.1 | -18.862 | -36.883 | -670.657 | -832.141
Item # | AFS- | 703.6 | -18.82 | -36.784 | -668.619 | -829.523
DISCLAIMER: The data presented here are typical. Slight variations in performance data will occur from lot to lot. Please contact Technical Support with any questions regarding the use or reliability of this data. |  | 703.9 | -18.779 | -36.686 | -666.586 | -826.912
|  | 704.4 | -18.737 | -36.587 | -664.558 | -824.308
|  | 705 | -18.696 | -36.488 | -662.536 | -821.712
|  | 705.5 | -18.654 | -36.389 | -660.519 | -819.122
|  | 706 | -18.613 | -36.29 | -658.506 | -816.54
|  | 706.5 | -18.571 | -36.192 | -656.499 | -813.965
This data may be used in publications. However, please cite Thorlabs as the source. |  | 707.1 | -18.53 | -36.093 | -654.498 | -811.396
|  | 707.6 | -18.489 | -35.994 | -652.501 | -808.835
|  | 708.1 | -18.447 | -35.895 | -650.51 | -806.281
Additional Information: |  | 708.7 | -18.406 | -35.797 | -648.523 | -803.734
Separation distance 10 mm |  | 709.2 | -18.365 | -35.698 | -646.542 | -801.194
|  | 709.7 | -18.324 | -35.6 | -644.565 | -798.661
|  | 710 | -18.282 | -35.501 | -642.594 | -796.134
|  | 710.5 | -18.241 | -35.402 | -640.628 | -793.615
|  | 711.1 | -18.2 | -35.304 | -638.667 | -791.102
|  | 711.6 | -18.159 | -35.205 | -636.711 | -788.597
|  | 712.2 | -18.118 | -35.107 | -634.759 | -786.098
|  | 712.7 | -18.077 | -35.008 | -632.813 | -783.606
|  | 713.2 | -18.036 | -34.909 | -630.872 | -781.121
|  | 713.8 | -17.995 | -34.811 | -628.935 | -778.642
|  | 714.3 | -17.954 | -34.712 | -627.004 | -776.17
|  | 714.9 | -17.913 | -34.614 | -625.077 | -773.705
|  | 715.4 | -17.872 | -34.515 | -623.156 | -771.247
|  | 715.9 | -17.831 | -34.417 | -621.239 | -768.795
|  | 716.5 | -17.79 | -34.318 | -619.327 | -766.35
|  | 716.8 | -17.75 | -34.22 | -617.42 | -763.912
|  | 717.3 | -17.709 | -34.121 | -615.518 | -761.48
|  | 717.9 | -17.668 | -34.023 | -613.62 | -759.055
|  | 718.4 | -17.627 | -33.925 | -611.728 | -756.636
|  | 719 | -17.587 | -33.826 | -609.84 | -754.224
|  | 719.5 | -17.546 | -33.728 | -607.957 | -751.818
|  | 720.1 | -17.505 | -33.629 | -606.078 | -749.419
|  | 720.6 | -17.465 | -33.531 | -604.205 | -747.026
|  | 721.2 | -17.424 | -33.432 | -602.336 | -744.64
|  | 721.7 | -17.384 | -33.334 | -600.471 | -742.26
|  | 722.3 | -17.343 | -33.235 | -598.612 | -739.887
|  | 722.8 | -17.303 | -33.137 | -596.757 | -737.52
|  | 723.4 | -17.262 | -33.039 | -594.907 | -735.159
|  | 723.6 | -17.222 | -32.94 | -593.061 | -732.804
|  | 724.2 | -17.181 | -32.842 | -591.22 | -730.456
|  | 724.8 | -17.141 | -32.743 | -589.384 | -728.115
|  | 725.3 | -17.101 | -32.645 | -587.552 | -725.779
|  | 725.9 | -17.06 | -32.546 | -585.725 | -723.45
|  | 726.4 | -17.02 | -32.448 | -583.902 | -721.127
|  | 727 | -16.98 | -32.349 | -582.084 | -718.81
|  | 727.6 | -16.939 | -32.251 | -580.27 | -716.499
|  | 728.1 | -16.899 | -32.153 | -578.461 | -714.195
|  | 728.7 | -16.859 | -32.054 | -576.657 | -711.897
|  | 729.2 | -16.819 | -31.956 | -574.857 | -709.604
|  | 729.8 | -16.779 | -31.857 | -573.061 | -707.318
|  | 730.1 | -16.738 | -31.759 | -571.27 | -705.038
|  | 730.7 | -16.698 | -31.66 | -569.483 | -702.764
|  | 731.2 | -16.658 | -31.562 | -567.701 | -700.496
|  | 731.8 | -16.618 | -31.463 | -565.923 | -698.234
|  | 732.4 | -16.578 | -31.365 | -564.15 | -695.978
|  | 732.9 | -16.538 | -31.266 | -562.381 | -693.729
|  | 733.5 | -16.498 | -31.167 | -560.616 | -691.485
|  | 734.1 | -16.458 | -31.069 | -558.856 | -689.246
|  | 734.7 | -16.418 | -30.97 | -557.1 | -687.014
|  | 735.2 | -16.378 | -30.872 | -555.348 | -684.788
|  | 735.8 | -16.339 | -30.773 | -553.601 | -682.568
|  | 736.4 | -16.299 | -30.674 | -551.858 | -680.353
|  | 737 | -16.259 | -30.576 | -550.119 | -678.145
|  | 737.2 | -16.219 | -30.477 | -548.385 | -675.942
|  | 737.8 | -16.179 | -30.378 | -546.654 | -673.745
|  | 738.4 | -16.139 | -30.28 | -544.928 | -671.553
|  | 739 | -16.1 | -30.181 | -543.207 | -669.368
|  | 739.6 | -16.06 | -30.082 | -541.489 | -667.188
|  | 740.1 | -16.02 | -29.983 | -539.776 | -665.014
|  | 740.7 | -15.981 | -29.885 | -538.067 | -662.846
|  | 741.3 | -15.941 | -29.786 | -536.362 | -660.683
|  | 741.9 | -15.901 | -29.687 | -534.661 | -658.526
|  | 742.5 | -15.862 | -29.588 | -532.964 | -656.374
|  | 743.1 | -15.822 | -29.489 | -531.272 | -654.229
|  | 743.6 | -15.783 | -29.39 | -529.583 | -652.089
|  | 743.9 | -15.743 | -29.291 | -527.899 | -649.954
|  | 744.5 | -15.704 | -29.192 | -526.219 | -647.825
|  | 745.1 | -15.664 | -29.093 | -524.543 | -645.701
|  | 745.7 | -15.625 | -28.994 | -522.871 | -643.583
|  | 746.3 | -15.585 | -28.895 | -521.203 | -641.471
|  | 746.9 | -15.546 | -28.796 | -519.539 | -639.364
|  | 747.5 | -15.506 | -28.697 | -517.879 | -637.263
|  | 748.1 | -15.467 | -28.598 | -516.223 | -635.166
|  | 748.7 | -15.428 | -28.499 | -514.571 | -633.076
|  | 749.3 | -15.388 | -28.399 | -512.923 | -630.991
|  | 749.9 | -15.349 | -28.3 | -511.279 | -628.911
|  | 750.5 | -15.31 | -28.201 | -509.639 | -626.836
|  | 751.1 | -15.271 | -28.101 | -508.003 | -624.767
|  | 751.4 | -15.231 | -28.002 | -506.371 | -622.704
|  | 752 | -15.192 | -27.903 | -504.743 | -620.645
|  | 752.6 | -15.153 | -27.803 | -503.119 | -618.592
|  | 753.2 | -15.114 | -27.704 | -501.499 | -616.544
|  | 753.8 | -15.074 | -27.604 | -499.882 | -614.502
|  | 754.4 | -15.035 | -27.504 | -498.269 | -612.464
|  | 755 | -14.996 | -27.405 | -496.661 | -610.432
|  | 755.6 | -14.957 | -27.305 | -495.056 | -608.405
|  | 756.2 | -14.918 | -27.205 | -493.455 | -606.384
|  | 756.8 | -14.879 | -27.106 | -491.857 | -604.367
|  | 757.4 | -14.84 | -27.006 | -490.264 | -602.356
|  | 758 | -14.801 | -26.906 | -488.674 | -600.35
|  | 758.6 | -14.762 | -26.806 | -487.088 | -598.349
|  | 758.9 | -14.723 | -26.706 | -485.506 | -596.353
|  | 759.5 | -14.684 | -26.606 | -483.928 | -594.362
|  | 760.1 | -14.645 | -26.506 | -482.353 | -592.376
|  | 760.8 | -14.606 | -26.406 | -480.783 | -590.395
|  | 761.4 | -14.567 | -26.306 | -479.215 | -588.42
|  | 762 | -14.528 | -26.205 | -477.652 | -586.449
|  | 762.6 | -14.489 | -26.105 | -476.092 | -584.483
|  | 763.2 | -14.45 | -26.005 | -474.536 | -582.522
|  | 763.8 | -14.412 | -25.904 | -472.984 | -580.567
|  | 764.5 | -14.373 | -25.804 | -471.435 | -578.616
|  | 765.1 | -14.334 | -25.703 | -469.89 | -576.67
|  | 765.7 | -14.295 | -25.603 | -468.348 | -574.729
|  | 766 | -14.256 | -25.502 | -466.81 | -572.793
|  | 766.6 | -14.218 | -25.401 | -465.276 | -570.862
|  | 767.3 | -14.179 | -25.301 | -463.746 | -568.936
|  | 767.9 | -14.14 | -25.2 | -462.219 | -567.014
|  | 768.5 | -14.101 | -25.099 | -460.695 | -565.097
|  | 769.2 | -14.063 | -24.998 | -459.175 | -563.186
|  | 769.8 | -14.024 | -24.897 | -457.659 | -561.279
|  | 770.4 | -13.985 | -24.796 | -456.146 | -559.376
|  | 771 | -13.947 | -24.695 | -454.637 | -557.479
|  | 771.7 | -13.908 | -24.593 | -453.131 | -555.586
|  | 772.3 | -13.869 | -24.492 | -451.628 | -553.698
|  | 772.9 | -13.831 | -24.391 | -450.13 | -551.815
|  | 773.6 | -13.792 | -24.289 | -448.634 | -549.936
|  | 773.9 | -13.754 | -24.188 | -447.142 | -548.063
|  | 774.5 | -13.715 | -24.086 | -445.654 | -546.193
|  | 775.2 | -13.676 | -23.984 | -444.169 | -544.329
|  | 775.8 | -13.638 | -23.883 | -442.687 | -542.469
|  | 776.4 | -13.599 | -23.781 | -441.209 | -540.614
|  | 777.1 | -13.561 | -23.679 | -439.734 | -538.763
|  | 777.7 | -13.522 | -23.577 | -438.263 | -536.917
|  | 778.4 | -13.484 | -23.475 | -436.795 | -535.075
|  | 779 | -13.445 | -23.372 | -435.33 | -533.238
|  | 779.7 | -13.407 | -23.27 | -433.869 | -531.406
|  | 780.3 | -13.369 | -23.168 | -432.411 | -529.578
|  | 781 | -13.33 | -23.065 | -430.957 | -527.754
|  | 781.3 | -13.292 | -22.963 | -429.506 | -525.935
|  | 781.9 | -13.253 | -22.86 | -428.058 | -524.121
|  | 782.6 | -13.215 | -22.757 | -426.613 | -522.311
|  | 783.2 | -13.177 | -22.655 | -425.172 | -520.505
|  | 783.9 | -13.138 | -22.552 | -423.734 | -518.704
|  | 784.5 | -13.1 | -22.449 | -422.299 | -516.908
|  | 785.2 | -13.061 | -22.346 | -420.867 | -515.115
|  | 785.8 | -13.023 | -22.242 | -419.439 | -513.327
|  | 786.5 | -12.985 | -22.139 | -418.014 | -511.544
|  | 787.2 | -12.946 | -22.036 | -416.592 | -509.765
|  | 787.8 | -12.908 | -21.932 | -415.174 | -507.99
|  | 788.5 | -12.87 | -21.829 | -413.758 | -506.219
|  | 789.1 | -12.832 | -21.725 | -412.346 | -504.453
|  | 789.5 | -12.793 | -21.621 | -410.937 | -502.691
|  | 790.1 | -12.755 | -21.517 | -409.531 | -500.933
|  | 790.8 | -12.717 | -21.413 | -408.128 | -499.18
|  | 791.5 | -12.679 | -21.309 | -406.729 | -497.431
|  | 792.1 | -12.64 | -21.205 | -405.332 | -495.686
|  | 792.8 | -12.602 | -21.1 | -403.939 | -493.945
|  | 793.5 | -12.564 | -20.996 | -402.549 | -492.208
|  | 794.1 | -12.526 | -20.891 | -401.162 | -490.476
|  | 794.8 | -12.487 | -20.787 | -399.778 | -488.748
|  | 795.5 | -12.449 | -20.682 | -398.397 | -487.024
|  | 796.1 | -12.411 | -20.577 | -397.019 | -485.304
|  | 796.8 | -12.373 | -20.472 | -395.644 | -483.588
|  | 797.5 | -12.335 | -20.367 | -394.272 | -481.876
|  | 797.8 | -12.297 | -20.261 | -392.903 | -480.169
|  | 798.5 | -12.258 | -20.156 | -391.538 | -478.465
|  | 799.2 | -12.22 | -20.05 | -390.175 | -476.766
|  | 799.9 | -12.182 | -19.945 | -388.815 | -475.07
|  | 800.5 | -12.144 | -19.839 | -387.459 | -473.379
|  | 801.2 | -12.106 | -19.733 | -386.105 | -471.692
|  | 801.9 | -12.068 | -19.627 | -384.754 | -470.009
|  | 802.6 | -12.03 | -19.521 | -383.406 | -468.329
|  | 803.3 | -11.991 | -19.414 | -382.061 | -466.654
|  | 803.9 | -11.953 | -19.308 | -380.719 | -464.983
|  | 804.6 | -11.915 | -19.201 | -379.381 | -463.315
|  | 805.3 | -11.877 | -19.095 | -378.044 | -461.652
|  | 805.7 | -11.839 | -18.988 | -376.711 | -459.992
|  | 806.4 | -11.801 | -18.881 | -375.381 | -458.336
|  | 807 | -11.763 | -18.774 | -374.054 | -456.685
|  | 807.7 | -11.725 | -18.666 | -372.729 | -455.037
|  | 808.4 | -11.687 | -18.559 | -371.408 | -453.393
|  | 809.1 | -11.649 | -18.451 | -370.089 | -451.753
|  | 809.8 | -11.611 | -18.344 | -368.773 | -450.116
|  | 810.5 | -11.573 | -18.236 | -367.46 | -448.484
|  | 811.2 | -11.534 | -18.128 | -366.149 | -446.855
|  | 811.9 | -11.496 | -18.019 | -364.842 | -445.23
|  | 812.6 | -11.458 | -17.911 | -363.537 | -443.609
|  | 813.3 | -11.42 | -17.802 | -362.235 | -441.992
|  | 814 | -11.382 | -17.694 | -360.936 | -440.378
|  | 814.4 | -11.344 | -17.585 | -359.64 | -438.768
|  | 815.1 | -11.306 | -17.476 | -358.346 | -437.162
|  | 815.8 | -11.268 | -17.367 | -357.056 | -435.56
|  | 816.5 | -11.23 | -17.257 | -355.768 | -433.961
|  | 817.2 | -11.192 | -17.148 | -354.482 | -432.366
|  | 817.9 | -11.154 | -17.038 | -353.2 | -430.774
|  | 818.6 | -11.116 | -16.928 | -351.92 | -429.187
|  | 819.3 | -11.078 | -16.818 | -350.642 | -427.603
|  | 820 | -11.04 | -16.708 | -349.368 | -426.022
|  | 820.8 | -11.002 | -16.598 | -348.096 | -424.445
|  | 821.5 | -10.964 | -16.487 | -346.827 | -422.872
|  | 822.2 | -10.926 | -16.377 | -345.56 | -421.302
|  | 822.6 | -10.888 | -16.266 | -344.296 | -419.736
|  | 823.3 | -10.849 | -16.155 | -343.035 | -418.174
|  | 824 | -10.811 | -16.043 | -341.777 | -416.615
|  | 824.7 | -10.773 | -15.932 | -340.521 | -415.059
|  | 825.4 | -10.735 | -15.82 | -339.267 | -413.507
|  | 826.2 | -10.697 | -15.708 | -338.016 | -411.959
|  | 826.9 | -10.659 | -15.596 | -336.768 | -410.414
|  | 827.6 | -10.621 | -15.484 | -335.523 | -408.873
|  | 828.3 | -10.583 | -15.372 | -334.28 | -407.335
|  | 829.1 | -10.545 | -15.259 | -333.039 | -405.8
|  | 829.8 | -10.507 | -15.146 | -331.801 | -404.269
|  | 830.5 | -10.469 | -15.033 | -330.566 | -402.741
|  | 831.3 | -10.431 | -14.92 | -329.333 | -401.217
|  | 831.6 | -10.393 | -14.807 | -328.102 | -399.696
|  | 832.4 | -10.354 | -14.693 | -326.875 | -398.179
|  | 833.1 | -10.316 | -14.579 | -325.649 | -396.665
|  | 833.8 | -10.278 | -14.465 | -324.426 | -395.154
|  | 834.6 | -10.24 | -14.351 | -323.206 | -393.647
|  | 835.3 | -10.202 | -14.237 | -321.988 | -392.143
|  | 836.1 | -10.164 | -14.122 | -320.773 | -390.642
|  | 836.8 | -10.126 | -14.007 | -319.559 | -389.145
|  | 837.6 | -10.088 | -13.892 | -318.349 | -387.651
|  | 838.3 | -10.049 | -13.776 | -317.141 | -386.16
|  | 839 | -10.011 | -13.661 | -315.935 | -384.672
|  | 839.8 | -9.973 | -13.545 | -314.732 | -383.188
|  | 840.5 | -9.935 | -13.429 | -313.531 | -381.707
|  | 840.9 | -9.897 | -13.313 | -312.332 | -380.229
|  | 841.7 | -9.858 | -13.196 | -311.136 | -378.754
|  | 842.4 | -9.82 | -13.079 | -309.942 | -377.283
|  | 843.2 | -9.782 | -12.962 | -308.751 | -375.815
|  | 843.9 | -9.744 | -12.845 | -307.562 | -374.35
|  | 844.7 | -9.706 | -12.728 | -306.375 | -372.888
|  | 845.4 | -9.667 | -12.61 | -305.19 | -371.429
|  | 846.2 | -9.629 | -12.492 | -304.008 | -369.974
|  | 847 | -9.591 | -12.374 | -302.828 | -368.521
|  | 847.7 | -9.552 | -12.255 | -301.651 | -367.072
|  | 848.5 | -9.514 | -12.137 | -300.476 | -365.626
|  | 849.3 | -9.476 | -12.018 | -299.303 | -364.183
|  | 849.6 | -9.437 | -11.898 | -298.132 | -362.743
|  | 850.4 | -9.399 | -11.779 | -296.964 | -361.306
|  | 851.2 | -9.361 | -11.659 | -295.798 | -359.872
|  | 851.9 | -9.322 | -11.539 | -294.634 | -358.441
|  | 852.7 | -9.284 | -11.419 | -293.472 | -357.013
|  | 853.5 | -9.246 | -11.298 | -292.313 | -355.588
|  | 854.3 | -9.207 | -11.177 | -291.155 | -354.166
|  | 855 | -9.169 | -11.056 | -290 | -352.747
|  | 855.8 | -9.13 | -10.935 | -288.847 | -351.331
|  | 856.6 | -9.092 | -10.813 | -287.697 | -349.918
|  | 857.4 | -9.053 | -10.691 | -286.548 | -348.509
|  | 858.2 | -9.015 | -10.569 | -285.402 | -347.101
|  | 858.9 | -8.976 | -10.446 | -284.258 | -345.697
|  | 859.3 | -8.938 | -10.323 | -283.116 | -344.296
|  | 860.1 | -8.899 | -10.2 | -281.976 | -342.898
|  | 860.9 | -8.861 | -10.077 | -280.838 | -341.503
|  | 861.7 | -8.822 | -9.953 | -279.702 | -340.11
|  | 862.5 | -8.784 | -9.829 | -278.569 | -338.72
|  | 863.3 | -8.745 | -9.705 | -277.437 | -337.334
|  | 864.1 | -8.706 | -9.58 | -276.308 | -335.95
|  | 864.9 | -8.668 | -9.455 | -275.181 | -334.568
|  | 865.6 | -8.629 | -9.33 | -274.055 | -333.19
|  | 866.4 | -8.59 | -9.204 | -272.932 | -331.815
|  | 867.2 | -8.552 | -9.078 | -271.811 | -330.442
|  | 868 | -8.513 | -8.952 | -270.692 | -329.072
|  | 868.8 | -8.474 | -8.826 | -269.575 | -327.705
|  | 869.2 | -8.435 | -8.699 | -268.46 | -326.34
|  | 870 | -8.397 | -8.572 | -267.347 | -324.978
|  | 870.9 | -8.358 | -8.444 | -266.236 | -323.62
|  | 871.7 | -8.319 | -8.316 | -265.127 | -322.263
|  | 872.5 | -8.28 | -8.188 | -264.02 | -320.91
|  | 873.3 | -8.241 | -8.059 | -262.915 | -319.559
|  | 874.1 | -8.202 | -7.93 | -261.812 | -318.211
|  | 874.9 | -8.163 | -7.801 | -260.71 | -316.865
|  | 875.7 | -8.124 | -7.672 | -259.611 | -315.522
|  | 876.5 | -8.085 | -7.542 | -258.514 | -314.182
|  | 877.3 | -8.046 | -7.411 | -257.418 | -312.844
|  | 878.2 | -8.007 | -7.281 | -256.325 | -311.509
|  | 878.6 | -7.968 | -7.15 | -255.233 | -310.177
|  | 879.4 | -7.929 | -7.018 | -254.144 | -308.847
|  | 880.2 | -7.89 | -6.886 | -253.056 | -307.52
|  | 881 | -7.851 | -6.754 | -251.97 | -306.195
|  | 881.9 | -7.811 | -6.622 | -250.886 | -304.873
|  | 882.7 | -7.772 | -6.489 | -249.804 | -303.554
|  | 883.5 | -7.733 | -6.356 | -248.723 | -302.237
|  | 884.3 | -7.694 | -6.222 | -247.645 | -300.922
|  | 885.2 | -7.654 | -6.088 | -246.568 | -299.61
|  | 886 | -7.615 | -5.953 | -245.493 | -298.301
|  | 886.8 | -7.575 | -5.818 | -244.42 | -296.994
|  | 887.7 | -7.536 | -5.683 | -243.349 | -295.689
|  | 888.5 | -7.497 | -5.548 | -242.279 | -294.387
|  | 888.9 | -7.457 | -5.411 | -241.211 | -293.088
|  | 889.8 | -7.418 | -5.275 | -240.145 | -291.79
|  | 890.6 | -7.378 | -5.138 | -239.081 | -290.496
|  | 891.5 | -7.338 | -5.001 | -238.019 | -289.203
|  | 892.3 | -7.299 | -4.863 | -236.958 | -287.913
|  | 893.1 | -7.259 | -4.725 | -235.899 | -286.626
|  | 894 | -7.219 | -4.586 | -234.842 | -285.341
|  | 894.8 | -7.18 | -4.447 | -233.786 | -284.058
|  | 895.7 | -7.14 | -4.308 | -232.732 | -282.777
|  | 896.6 | -7.1 | -4.168 | -231.68 | -281.499
|  | 897.4 | -7.06 | -4.028 | -230.63 | -280.223
|  | 898.3 | -7.02 | -3.887 | -229.581 | -278.95
|  | 898.7 | -6.98 | -3.746 | -228.534 | -277.678
|  | 899.5 | -6.941 | -3.604 | -227.488 | -276.409