## Reflectance
A Broadband AR Coating Reflectance
| Wavelength (nm) | Reflectance (%)
| 850 | 6.46861
| 840 | 6.03914
| 830 | 5.56363
| 820 | 5.15242
Product Raw Data | 810 | 4.7112
A (350 - 700 nm) Broadband AR Coating | 800 | 4.28674
| 790 | 3.8347
Item # | 780 | 3.43968
DISCLAIMER: The data presented here are typical. Slight variations in performance data will occur from lot to lot. Please contact Technical Support with any questions regarding the use or reliability of this data. | 770 | 3.02273
| 760 | 2.65122
| 750 | 2.27204
| 740 | 1.93842
| 730 | 1.61127
| 720 | 1.3328
This data may be used in publications. However, please cite Thorlabs as the source. | 710 | 1.06406
| 700 | 0.84208
| 690 | 0.63775
Additional Information: | 680 | 0.47568
This data was taken at 8° AOI. | 670 | 0.36003
| 660 | 0.25621
| 650 | 0.18651
For more information on Thorlabs' Optical Coatings, please see the Optical Coatings Webpage | 640 | 0.14525
| 630 | 0.13204
| 620 | 0.15724
| 610 | 0.18982
| 600 | 0.23322
| 590 | 0.28853
| 580 | 0.34173
| 570 | 0.40241
| 560 | 0.4474
| 550 | 0.47261
| 540 | 0.48651
| 530 | 0.47741
| 520 | 0.4501
| 510 | 0.40534
| 500 | 0.35254
| 490 | 0.28188
| 480 | 0.23824
| 470 | 0.19551
| 460 | 0.19608
| 450 | 0.2103
| 440 | 0.30228
| 430 | 0.38165
| 420 | 0.46625
| 410 | 0.54846
| 400 | 0.52796
| 390 | 0.39118
| 380 | 0.18967
| 370 | 0.02461
| 360 | 0.39705
| 350 | 1.8764
| 340 | 5.4588
| 330 | 11.19674
| 320 | 18.63226
| 310 | 25.82638
| 300 | 38.43203
| 290 | 40.50428
| 280 | 32.37651
| 270 | 13.67942
| 260 | 0.54687
| 250 | 19.08522