## Acrylic Substrate Transmission
Acrylic Substrate Transmission
|  | Wavelength (nm) | Transmission (%)
|  | 200 | 0.0084
|  | 201 | 0.00902
|  | 202 | 0.00759
|  | 203 | 0.00893
Product Raw Data |  | 204 | 0.01099
Acrylic Substrate Transmission |  | 205 | 0.0072
|  | 206 | 0.00339
Item # | APL0xxxx | 207 | 0.0037
DISCLAIMER: The data presented here are typical. Slight variations in performance data will occur from lot to lot. Please contact Technical Support with any questions regarding the use or reliability of this data. |  | 208 | 0.00463
|  | 209 | 0.00608
|  | 210 | 0.00526
|  | 211 | 0.00155
|  | 212 | 0.000618
|  | 213 | 0.0033
This data may be used in publications. However, please cite Thorlabs as the source. |  | 214 | 0.00351
|  | 215 | 0.00382
|  | 216 | 0.00433
Additional Information: |  | 217 | 0.00247
The substrate used to collect these measurements is 2 mm thick. |  | 218 | 0.00113
|  | 219 | 0.00124
|  | 220 | 0.00144
|  | 221 | 0.00257
|  | 222 | 0.00288
|  | 223 | 0.00226
|  | 224 | 0.000617
|  | 225 | 0.00123
|  | 226 | 0.000514
|  | 227 | 0.000617
|  | 228 | 0.000102
|  | 229 | 0.00165
|  | 230 | 0.00196
|  | 231 | 0.00113
|  | 232 | 0.000412
|  | 233 | 0.00124
|  | 234 | 0.00031
|  | 235 | 0.00166
|  | 236 | 0.00343
|  | 237 | 0.00239
|  | 238 | 0.00167
|  | 239 | 0.00073
|  | 240 | 0.00136
|  | 241 | 0.0023
|  | 242 | 0.000419
|  | 243 | 0.00231
|  | 244 | 0.00116
|  | 245 | 0.00221
|  | 246 | 0.000211
|  | 247 | 0.00232
|  | 248 | 0.000422
|  | 249 | 0.00148
|  | 250 | 0.00159
|  | 251 | 0.00169
|  | 252 | 0.00233
|  | 253 | 0.00244
|  | 254 | 0.00117
|  | 255 | 0.00202
|  | 256 | 0.00297
|  | 257 | 0.0034
|  | 258 | 0.000425
|  | 259 | 0.00426
|  | 260 | 0.00671
|  | 261 | 0.00458
|  | 262 | 0.0033
|  | 263 | 0.000426
|  | 264 | 0.000852
|  | 265 | 0.000745
|  | 266 | 0.00202
|  | 267 | 0.00139
|  | 268 | 0.00107
|  | 269 | 0.00288
|  | 270 | 0.00288
|  | 271 | 0.00032
|  | 272 | 0.0173
|  | 273 | 0.00288
|  | 274 | 0.00032
|  | 275 | 0.00203
|  | 276 | 0.00427
|  | 277 | 0.00267
|  | 278 | 0.000855
|  | 279 | 0.00321
|  | 280 | 0.0047
|  | 281 | 0.00289
|  | 282 | 0.00663
|  | 283 | 0.00182
|  | 284 | 0.00182
|  | 285 | 0.000642
|  | 286 | 0.000427
|  | 287 | 0.000962
|  | 288 | 0.000107
|  | 289 | 0.00289
|  | 290 | 0.00428
|  | 291 | 0.00504
|  | 292 | 0.00332
|  | 293 | 0.000964
|  | 294 | 0.00128
|  | 295 | 0.000857
|  | 296 | 0.000535
|  | 297 | 0.00236
|  | 298 | 0.0045
|  | 299 | 0.00997
|  | 300 | 0.00139
|  | 301 | 0.000107
|  | 302 | 0.000643
|  | 303 | 0.00418
|  | 304 | 0.00526
|  | 305 | 0.0059
|  | 306 | 0.0029
|  | 307 | 0.000214
|  | 308 | 0.00387
|  | 309 | 0.0015
|  | 310 | 0.00193
|  | 311 | 0.00204
|  | 312 | 0.00365
|  | 313 | 0.00344
|  | 314 | 0.00408
|  | 315 | 0.00645
|  | 316 | 0.00688
|  | 317 | 0.000859
|  | 318 | 0.00161
|  | 319 | 0.00299
|  | 320 | 0.00374
|  | 321 | 0.00257
|  | 322 | 0.00278
|  | 323 | 0.00214
|  | 324 | 0.00342
|  | 325 | 0.00267
|  | 326 | 0.00428
|  | 327 | 0.00707
|  | 328 | 0.0076
|  | 329 | 0.00364
|  | 330 | 0.00161
|  | 331 | 0.00321
|  | 332 | 0.00161
|  | 333 | 0.00386
|  | 334 | 0.00375
|  | 335 | 0.00268
|  | 336 | 0.00171
|  | 337 | 0.00365
|  | 338 | 0.00386
|  | 339 | 0.00236
|  | 340 | 0.00408
|  | 341 | 0.00107
|  | 342 | 0.00118
|  | 343 | 0.000751
|  | 344 | 0.0014
|  | 345 | 0.00279
|  | 346 | 0.00547
|  | 347 | 0.00462
|  | 348 | 0.00225
|  | 349 | 0.00172
|  | 350 | 0
|  | 351 | 0.00161
|  | 352 | 0.0029
|  | 353 | 0.00172
|  | 354 | 0
|  | 355 | 0.0044
|  | 356 | 0.00494
|  | 357 | 0.000858
|  | 358 | 0.00172
|  | 359 | 0.00107
|  | 360 | 0.000321
|  | 361 | 0.000107
|  | 362 | 0.00236
|  | 363 | 0.00268
|  | 364 | 0.00322
|  | 365 | 0.00354
|  | 366 | 0.00161
|  | 367 | 0.00118
|  | 368 | 0.00279
|  | 369 | 0.00396
|  | 370 | 0.00696
|  | 371 | 0.01071
|  | 372 | 0.0106
|  | 373 | 0.01231
|  | 374 | 0.01348
|  | 375 | 0.01529
|  | 376 | 0.01379
|  | 377 | 0.00779
|  | 378 | 0.00214
|  | 379 | 0.00269
|  | 380 | 0.00107
|  | 381 | 0.0029
|  | 382 | 0.00677
|  | 383 | 0.02751
|  | 384 | 0.10314
|  | 385 | 0.31454
|  | 386 | 0.81134
|  | 387 | 1.81004
|  | 388 | 3.55005
|  | 389 | 6.24499
|  | 390 | 10.05077
|  | 391 | 14.98886
|  | 392 | 20.87664
|  | 393 | 27.43959
|  | 394 | 34.36926
|  | 395 | 41.29495
|  | 396 | 47.95965
|  | 397 | 54.16934
|  | 398 | 59.8235
|  | 399 | 64.87173
|  | 400 | 69.22572
|  | 401 | 72.95661
|  | 402 | 76.17746
|  | 403 | 78.90255
|  | 404 | 81.11857
|  | 405 | 82.97534
|  | 406 | 84.52593
|  | 407 | 85.78134
|  | 408 | 86.79221
|  | 409 | 87.60982
|  | 410 | 88.27646
|  | 411 | 88.80328
|  | 412 | 89.29776
|  | 413 | 89.69292
|  | 414 | 89.98219
|  | 415 | 90.24855
|  | 416 | 90.47464
|  | 417 | 90.59037
|  | 418 | 90.71413
|  | 419 | 90.84555
|  | 420 | 90.91725
|  | 421 | 90.99668
|  | 422 | 91.06982
|  | 423 | 91.14945
|  | 424 | 91.22625
|  | 425 | 91.25306
|  | 426 | 91.29061
|  | 427 | 91.35642
|  | 428 | 91.35501
|  | 429 | 91.32623
|  | 430 | 91.38539
|  | 431 | 91.43702
|  | 432 | 91.42444
|  | 433 | 91.44465
|  | 434 | 91.49098
|  | 435 | 91.45815
|  | 436 | 91.43389
|  | 437 | 91.48061
|  | 438 | 91.5083
|  | 439 | 91.50899
|  | 440 | 91.53259
|  | 441 | 91.54293
|  | 442 | 91.52723
|  | 443 | 91.54549
|  | 444 | 91.57307
|  | 445 | 91.54139
|  | 446 | 91.5588
|  | 447 | 91.60239
|  | 448 | 91.61678
|  | 449 | 91.66821
|  | 450 | 91.66766
|  | 451 | 91.66249
|  | 452 | 91.63844
|  | 453 | 91.63455
|  | 454 | 91.62866
|  | 455 | 91.61332
|  | 456 | 91.65412
|  | 457 | 91.67101
|  | 458 | 91.62752
|  | 459 | 91.66918
|  | 460 | 91.68612
|  | 461 | 91.67459
|  | 462 | 91.67068
|  | 463 | 91.69639
|  | 464 | 91.66104
|  | 465 | 91.63578
|  | 466 | 91.70812
|  | 467 | 91.72479
|  | 468 | 91.71596
|  | 469 | 91.73454
|  | 470 | 91.74063
|  | 471 | 91.72578
|  | 472 | 91.75179
|  | 473 | 91.79767
|  | 474 | 91.75308
|  | 475 | 91.73972
|  | 476 | 91.78522
|  | 477 | 91.77801
|  | 478 | 91.80934
|  | 479 | 91.78991
|  | 480 | 91.79769
|  | 481 | 91.81525
|  | 482 | 91.83786
|  | 483 | 91.83789
|  | 484 | 91.83953
|  | 485 | 91.90628
|  | 486 | 91.88717
|  | 487 | 91.84408
|  | 488 | 91.83094
|  | 489 | 91.869
|  | 490 | 91.8523
|  | 491 | 91.85566
|  | 492 | 91.89082
|  | 493 | 91.85459
|  | 494 | 91.83001
|  | 495 | 91.89195
|  | 496 | 91.87609
|  | 497 | 91.8536
|  | 498 | 91.8181
|  | 499 | 91.82244
|  | 500 | 91.78715
|  | 501 | 91.81968
|  | 502 | 91.91439
|  | 503 | 91.82563
|  | 504 | 91.83526
|  | 505 | 91.87317
|  | 506 | 91.83914
|  | 507 | 91.90027
|  | 508 | 91.8526
|  | 509 | 91.85515
|  | 510 | 91.85913
|  | 511 | 91.85137
|  | 512 | 91.86202
|  | 513 | 91.86115
|  | 514 | 91.92186
|  | 515 | 91.82958
|  | 516 | 91.88915
|  | 517 | 91.84522
|  | 518 | 91.90999
|  | 519 | 91.9118
|  | 520 | 91.89198
|  | 521 | 91.86644
|  | 522 | 91.89966
|  | 523 | 91.88269
|  | 524 | 91.81091
|  | 525 | 91.9052
|  | 526 | 91.89784
|  | 527 | 91.91601
|  | 528 | 91.87629
|  | 529 | 91.89063
|  | 530 | 91.87957
|  | 531 | 91.89457
|  | 532 | 91.90974
|  | 533 | 91.88001
|  | 534 | 91.87247
|  | 535 | 91.85806
|  | 536 | 91.86832
|  | 537 | 91.86575
|  | 538 | 91.82415
|  | 539 | 91.9031
|  | 540 | 91.90986
|  | 541 | 91.92243
|  | 542 | 91.87736
|  | 543 | 91.88071
|  | 544 | 91.93065
|  | 545 | 91.83485
|  | 546 | 91.81615
|  | 547 | 91.89953
|  | 548 | 91.90916
|  | 549 | 91.88956
|  | 550 | 91.89383
|  | 551 | 91.92212
|  | 552 | 91.89656
|  | 553 | 91.88819
|  | 554 | 91.88652
|  | 555 | 91.82538
|  | 556 | 91.88313
|  | 557 | 91.8901
|  | 558 | 91.88115
|  | 559 | 91.87067
|  | 560 | 91.87264
|  | 561 | 91.86447
|  | 562 | 91.87661
|  | 563 | 91.87069
|  | 564 | 91.85736
|  | 565 | 91.85029
|  | 566 | 91.84852
|  | 567 | 91.84131
|  | 568 | 91.83414
|  | 569 | 91.83437
|  | 570 | 91.82547
|  | 571 | 91.8382
|  | 572 | 91.83033
|  | 573 | 91.8753
|  | 574 | 91.89282
|  | 575 | 91.85769
|  | 576 | 91.80231
|  | 577 | 91.79915
|  | 578 | 91.80935
|  | 579 | 91.74565
|  | 580 | 91.80338
|  | 581 | 91.90026
|  | 582 | 91.8781
|  | 583 | 91.8461
|  | 584 | 91.83288
|  | 585 | 91.84682
|  | 586 | 91.82164
|  | 587 | 91.84234
|  | 588 | 91.87669
|  | 589 | 91.90371
|  | 590 | 91.91155
|  | 591 | 91.90215
|  | 592 | 91.91225
|  | 593 | 91.91213
|  | 594 | 91.90469
|  | 595 | 91.88686
|  | 596 | 91.89354
|  | 597 | 91.91484
|  | 598 | 91.9352
|  | 599 | 91.94612
|  | 600 | 91.93945
|  | 601 | 91.8845
|  | 602 | 91.94029
|  | 603 | 91.99497
|  | 604 | 91.94937
|  | 605 | 91.90931
|  | 606 | 91.92206
|  | 607 | 91.91249
|  | 608 | 91.89455
|  | 609 | 91.91922
|  | 610 | 91.96522
|  | 611 | 91.97182
|  | 612 | 91.93617
|  | 613 | 91.90707
|  | 614 | 91.90083
|  | 615 | 91.90482
|  | 616 | 91.91562
|  | 617 | 91.87939
|  | 618 | 91.87275
|  | 619 | 91.89116
|  | 620 | 91.90659
|  | 621 | 91.92889
|  | 622 | 91.95075
|  | 623 | 91.97672
|  | 624 | 91.9474
|  | 625 | 91.89442
|  | 626 | 91.91141
|  | 627 | 91.92179
|  | 628 | 91.95361
|  | 629 | 91.97026
|  | 630 | 91.94822
|  | 631 | 91.93321
|  | 632 | 91.94352
|  | 633 | 91.98786
|  | 634 | 92.02092
|  | 635 | 92.03302
|  | 636 | 92.02073
|  | 637 | 92.01714
|  | 638 | 92.03728
|  | 639 | 92.05982
|  | 640 | 92.07699
|  | 641 | 92.09287
|  | 642 | 92.09892
|  | 643 | 92.11427
|  | 644 | 92.1396
|  | 645 | 92.14935
|  | 646 | 92.15816
|  | 647 | 92.16561
|  | 648 | 92.16492
|  | 649 | 92.18677
|  | 650 | 92.22205
|  | 651 | 92.23886
|  | 652 | 92.23216
|  | 653 | 92.23908
|  | 654 | 92.24898
|  | 655 | 92.2462
|  | 656 | 92.26302
|  | 657 | 92.2725
|  | 658 | 92.27661
|  | 659 | 92.27218
|  | 660 | 92.28913
|  | 661 | 92.2768
|  | 662 | 92.29562
|  | 663 | 92.3189
|  | 664 | 92.30215
|  | 665 | 92.30379
|  | 666 | 92.3416
|  | 667 | 92.31371
|  | 668 | 92.30005
|  | 669 | 92.30439
|  | 670 | 92.31909
|  | 671 | 92.34379
|  | 672 | 92.37174
|  | 673 | 92.38752
|  | 674 | 92.35425
|  | 675 | 92.34108
|  | 676 | 92.3447
|  | 677 | 92.35577
|  | 678 | 92.33188
|  | 679 | 92.32766
|  | 680 | 92.36072
|  | 681 | 92.36618
|  | 682 | 92.37803
|  | 683 | 92.3698
|  | 684 | 92.37591
|  | 685 | 92.337
|  | 686 | 92.35648
|  | 687 | 92.37821
|  | 688 | 92.36571
|  | 689 | 92.37242
|  | 690 | 92.33885
|  | 691 | 92.34501
|  | 692 | 92.39186
|  | 693 | 92.36412
|  | 694 | 92.34529
|  | 695 | 92.37837
|  | 696 | 92.39352
|  | 697 | 92.36667
|  | 698 | 92.42001
|  | 699 | 92.41788
|  | 700 | 92.36729
|  | 701 | 92.34576
|  | 702 | 92.35287
|  | 703 | 92.40009
|  | 704 | 92.39825
|  | 705 | 92.43858
|  | 706 | 92.35058
|  | 707 | 92.33482
|  | 708 | 92.40998
|  | 709 | 92.3853
|  | 710 | 92.36685
|  | 711 | 92.34896
|  | 712 | 92.36333
|  | 713 | 92.32859
|  | 714 | 92.33213
|  | 715 | 92.37854
|  | 716 | 92.33041
|  | 717 | 92.33469
|  | 718 | 92.32673
|  | 719 | 92.32513
|  | 720 | 92.35646
|  | 721 | 92.30292
|  | 722 | 92.28289
|  | 723 | 92.2696
|  | 724 | 92.27455
|  | 725 | 92.30091
|  | 726 | 92.30201
|  | 727 | 92.35281
|  | 728 | 92.20467
|  | 729 | 92.29743
|  | 730 | 92.20131
|  | 731 | 92.27033
|  | 732 | 92.27851
|  | 733 | 92.30618
|  | 734 | 92.27225
|  | 735 | 92.28731
|  | 736 | 92.29551
|  | 737 | 92.2964
|  | 738 | 92.29113
|  | 739 | 92.26396
|  | 740 | 92.30584
|  | 741 | 92.33087
|  | 742 | 92.29913
|  | 743 | 92.31964
|  | 744 | 92.34304
|  | 745 | 92.30872
|  | 746 | 92.34808
|  | 747 | 92.3598
|  | 748 | 92.34377
|  | 749 | 92.36742
|  | 750 | 92.34746
|  | 751 | 92.43085
|  | 752 | 92.35877
|  | 753 | 92.34566
|  | 754 | 92.42195
|  | 755 | 92.36736
|  | 756 | 92.40669
|  | 757 | 92.42899
|  | 758 | 92.39527
|  | 759 | 92.40441
|  | 760 | 92.4259
|  | 761 | 92.39704
|  | 762 | 92.39435
|  | 763 | 92.42902
|  | 764 | 92.40761
|  | 765 | 92.34225
|  | 766 | 92.39597
|  | 767 | 92.41908
|  | 768 | 92.43175
|  | 769 | 92.46292
|  | 770 | 92.47713
|  | 771 | 92.43332
|  | 772 | 92.39238
|  | 773 | 92.45562
|  | 774 | 92.44087
|  | 775 | 92.41311
|  | 776 | 92.40326
|  | 777 | 92.34176
|  | 778 | 92.41683
|  | 779 | 92.43373
|  | 780 | 92.41147
|  | 781 | 92.4142
|  | 782 | 92.45059
|  | 783 | 92.39691
|  | 784 | 92.37741
|  | 785 | 92.39924
|  | 786 | 92.40405
|  | 787 | 92.37135
|  | 788 | 92.39012
|  | 789 | 92.44189
|  | 790 | 92.47229
|  | 791 | 92.40758
|  | 792 | 92.44655
|  | 793 | 92.40125
|  | 794 | 92.35858
|  | 795 | 92.32029
|  | 796 | 92.37162
|  | 797 | 92.35578
|  | 798 | 92.3805
|  | 799 | 92.42169
|  | 800 | 92.36161
|  | 801 | 92.37729
|  | 802 | 92.37084
|  | 803 | 92.39619
|  | 804 | 92.366
|  | 805 | 92.37389
|  | 806 | 92.41034
|  | 807 | 92.38021
|  | 808 | 92.37969
|  | 809 | 92.41648
|  | 810 | 92.39458
|  | 811 | 92.4143
|  | 812 | 92.39932
|  | 813 | 92.38369
|  | 814 | 92.44467
|  | 815 | 92.43491
|  | 816 | 92.39498
|  | 817 | 92.38129
|  | 818 | 92.39873
|  | 819 | 92.43136
|  | 820 | 92.45614
|  | 821 | 92.46717
|  | 822 | 92.5059
|  | 823 | 92.47059
|  | 824 | 92.44727
|  | 825 | 92.47535
|  | 826 | 92.45766
|  | 827 | 92.45747
|  | 828 | 92.52773
|  | 829 | 92.53261
|  | 830 | 92.52425
|  | 831 | 92.59847
|  | 832 | 92.61547
|  | 833 | 92.5784
|  | 834 | 92.49325
|  | 835 | 92.49819
|  | 836 | 92.54285
|  | 837 | 92.56876
|  | 838 | 92.53842
|  | 839 | 92.53447
|  | 840 | 92.55362
|  | 841 | 92.5147
|  | 842 | 92.51691
|  | 843 | 92.51745
|  | 844 | 92.52682
|  | 845 | 92.50211
|  | 846 | 92.49007
|  | 847 | 92.46481
|  | 848 | 92.36508
|  | 849 | 92.35169
|  | 850 | 92.38168
|  | 851 | 92.3718
|  | 852 | 92.36303
|  | 853 | 92.35012
|  | 854 | 92.3246
|  | 855 | 92.24138
|  | 856 | 92.21611
|  | 857 | 92.2517
|  | 858 | 92.2209
|  | 859 | 92.13399
|  | 860 | 92.22578
|  | 861 | 92.30249
|  | 862 | 92.29281
|  | 863 | 92.26408
|  | 864 | 92.24402
|  | 865 | 92.22849
|  | 866 | 92.19762
|  | 867 | 92.16459
|  | 868 | 92.1315
|  | 869 | 92.13504
|  | 870 | 92.11689
|  | 871 | 92.09374
|  | 872 | 92.07804
|  | 873 | 92.05549
|  | 874 | 92.02813
|  | 875 | 92.00483
|  | 876 | 91.97805
|  | 877 | 91.94091
|  | 878 | 91.90033
|  | 879 | 91.87017
|  | 880 | 91.8107
|  | 881 | 91.74068
|  | 882 | 91.67911
|  | 883 | 91.62995
|  | 884 | 91.56984
|  | 885 | 91.51226
|  | 886 | 91.43814
|  | 887 | 91.36763
|  | 888 | 91.31185
|  | 889 | 91.26919
|  | 890 | 91.24495
|  | 891 | 91.19584
|  | 892 | 91.16252
|  | 893 | 91.13288
|  | 894 | 91.078
|  | 895 | 91.17603
|  | 896 | 91.11063
|  | 897 | 91.09459
|  | 898 | 91.10296
|  | 899 | 91.11504
|  | 900 | 91.17263
|  | 901 | 91.19139
|  | 902 | 91.22041
|  | 903 | 91.25012
|  | 904 | 91.31889
|  | 905 | 91.3717
|  | 906 | 91.41775
|  | 907 | 91.45438
|  | 908 | 91.5342
|  | 909 | 91.57129
|  | 910 | 91.58211
|  | 911 | 91.72527
|  | 912 | 91.72518
|  | 913 | 91.75313
|  | 914 | 91.81664
|  | 915 | 91.87403
|  | 916 | 91.92886
|  | 917 | 91.9739
|  | 918 | 92.01304
|  | 919 | 91.98547
|  | 920 | 92.11823
|  | 921 | 92.11005
|  | 922 | 92.14708
|  | 923 | 92.18999
|  | 924 | 92.2013
|  | 925 | 92.24036
|  | 926 | 92.25732
|  | 927 | 92.27385
|  | 928 | 92.2695
|  | 929 | 92.29371
|  | 930 | 92.29845
|  | 931 | 92.34519
|  | 932 | 92.36248
|  | 933 | 92.38614
|  | 934 | 92.38218
|  | 935 | 92.39973
|  | 936 | 92.41437
|  | 937 | 92.4073
|  | 938 | 92.41951
|  | 939 | 92.4147
|  | 940 | 92.44415
|  | 941 | 92.44403
|  | 942 | 92.4431
|  | 943 | 92.47118
|  | 944 | 92.48141
|  | 945 | 92.46422
|  | 946 | 92.43928
|  | 947 | 92.4549
|  | 948 | 92.46343
|  | 949 | 92.44086
|  | 950 | 92.49747
|  | 951 | 92.45293
|  | 952 | 92.49874
|  | 953 | 92.39627
|  | 954 | 92.44865
|  | 955 | 92.42516
|  | 956 | 92.43682
|  | 957 | 92.42847
|  | 958 | 92.43584
|  | 959 | 92.42984
|  | 960 | 92.41116
|  | 961 | 92.39445
|  | 962 | 92.38489
|  | 963 | 92.36329
|  | 964 | 92.36597
|  | 965 | 92.36959
|  | 966 | 92.34462
|  | 967 | 92.31452
|  | 968 | 92.3039
|  | 969 | 92.31104
|  | 970 | 92.2719
|  | 971 | 92.25611
|  | 972 | 92.24705
|  | 973 | 92.22618
|  | 974 | 92.18716
|  | 975 | 92.17374
|  | 976 | 92.14992
|  | 977 | 92.12065
|  | 978 | 92.12122
|  | 979 | 92.01846
|  | 980 | 92.00664
|  | 981 | 91.97953
|  | 982 | 91.96539
|  | 983 | 91.93924
|  | 984 | 91.90935
|  | 985 | 91.87132
|  | 986 | 91.84334
|  | 987 | 91.81471
|  | 988 | 91.82112
|  | 989 | 91.81936
|  | 990 | 91.81825
|  | 991 | 91.7409
|  | 992 | 91.7395
|  | 993 | 91.68555
|  | 994 | 91.68899
|  | 995 | 91.64445
|  | 996 | 91.59347
|  | 997 | 91.55931
|  | 998 | 91.51699
|  | 999 | 91.49503
|  | 1000 | 91.46601
|  | 1001 | 91.45819
|  | 1002 | 91.4528
|  | 1003 | 91.44306
|  | 1004 | 91.43524
|  | 1005 | 91.42914
|  | 1006 | 91.43801
|  | 1007 | 91.46926
|  | 1008 | 91.46844
|  | 1009 | 91.48562
|  | 1010 | 91.50429
|  | 1011 | 91.5267
|  | 1012 | 91.56372
|  | 1013 | 91.56077
|  | 1014 | 91.58741
|  | 1015 | 91.59994
|  | 1016 | 91.61156
|  | 1017 | 91.63656
|  | 1018 | 91.63152
|  | 1019 | 91.62338
|  | 1020 | 91.6285
|  | 1021 | 91.64988
|  | 1022 | 91.6724
|  | 1023 | 91.67132
|  | 1024 | 91.65073
|  | 1025 | 91.6588
|  | 1026 | 91.67868
|  | 1027 | 91.67903
|  | 1028 | 91.68258
|  | 1029 | 91.68498
|  | 1030 | 91.68433
|  | 1031 | 91.69915
|  | 1032 | 91.69271
|  | 1033 | 91.6903
|  | 1034 | 91.70031
|  | 1035 | 91.71178
|  | 1036 | 91.71717
|  | 1037 | 91.73138
|  | 1038 | 91.7537
|  | 1039 | 91.76536
|  | 1040 | 91.78309
|  | 1041 | 91.80939
|  | 1042 | 91.85348
|  | 1043 | 91.88956
|  | 1044 | 91.93228
|  | 1045 | 91.94846
|  | 1046 | 91.96567
|  | 1047 | 92.00478
|  | 1048 | 92.00518
|  | 1049 | 92.00582
|  | 1050 | 92.02452
|  | 1051 | 92.03885
|  | 1052 | 92.04747
|  | 1053 | 92.08034
|  | 1054 | 92.08257
|  | 1055 | 92.06752
|  | 1056 | 92.08276
|  | 1057 | 92.09881
|  | 1058 | 92.11078
|  | 1059 | 92.13146
|  | 1060 | 92.14857
|  | 1061 | 92.14958
|  | 1062 | 92.15275
|  | 1063 | 92.16922
|  | 1064 | 92.1779
|  | 1065 | 92.1858
|  | 1066 | 92.22029
|  | 1067 | 92.23639
|  | 1068 | 92.24782
|  | 1069 | 92.25915
|  | 1070 | 92.25891
|  | 1071 | 92.26508
|  | 1072 | 92.27908
|  | 1073 | 92.2887
|  | 1074 | 92.27574
|  | 1075 | 92.2665
|  | 1076 | 92.28236
|  | 1077 | 92.29328
|  | 1078 | 92.29474
|  | 1079 | 92.29535
|  | 1080 | 92.29897
|  | 1081 | 92.29342
|  | 1082 | 92.29051
|  | 1083 | 92.27538
|  | 1084 | 92.26805
|  | 1085 | 92.26318
|  | 1086 | 92.26581
|  | 1087 | 92.24644
|  | 1088 | 92.22517
|  | 1089 | 92.22541
|  | 1090 | 92.21273
|  | 1091 | 92.20952
|  | 1092 | 92.19804
|  | 1093 | 92.1366
|  | 1094 | 92.17893
|  | 1095 | 92.16637
|  | 1096 | 92.11365
|  | 1097 | 92.1
|  | 1098 | 92.07351
|  | 1099 | 92.01321
|  | 1100 | 91.99833
|  | 1101 | 91.95641
|  | 1102 | 91.8786
|  | 1103 | 91.81732
|  | 1104 | 91.7446
|  | 1105 | 91.63534
|  | 1106 | 91.54569
|  | 1107 | 91.43807
|  | 1108 | 91.34561
|  | 1109 | 91.23893
|  | 1110 | 91.15051
|  | 1111 | 91.07996
|  | 1112 | 90.99963
|  | 1113 | 90.93391
|  | 1114 | 90.82669
|  | 1115 | 90.71818
|  | 1116 | 90.5823
|  | 1117 | 90.3947
|  | 1118 | 90.21477
|  | 1119 | 89.96564
|  | 1120 | 89.72178
|  | 1121 | 89.50093
|  | 1122 | 89.2498
|  | 1123 | 88.97907
|  | 1124 | 88.7396
|  | 1125 | 88.49572
|  | 1126 | 88.25172
|  | 1127 | 88.03621
|  | 1128 | 87.80464
|  | 1129 | 87.52862
|  | 1130 | 87.23365
|  | 1131 | 86.96596
|  | 1132 | 86.6864
|  | 1133 | 86.40965
|  | 1134 | 86.18174
|  | 1135 | 85.99255
|  | 1136 | 85.76127
|  | 1137 | 85.56258
|  | 1138 | 85.34794
|  | 1139 | 85.16476
|  | 1140 | 85.00573
|  | 1141 | 84.87663
|  | 1142 | 84.70021
|  | 1143 | 84.49294
|  | 1144 | 84.27869
|  | 1145 | 83.99345
|  | 1146 | 83.72772
|  | 1147 | 83.49293
|  | 1148 | 83.31571
|  | 1149 | 83.1709
|  | 1150 | 82.95624
|  | 1151 | 82.71353
|  | 1152 | 82.39085
|  | 1153 | 81.9818
|  | 1154 | 81.62614
|  | 1155 | 81.15063
|  | 1156 | 80.74037
|  | 1157 | 80.34742
|  | 1158 | 79.98982
|  | 1159 | 79.61559
|  | 1160 | 79.31668
|  | 1161 | 79.0279
|  | 1162 | 78.7856
|  | 1163 | 78.49793
|  | 1164 | 78.23476
|  | 1165 | 77.95468
|  | 1166 | 77.67461
|  | 1167 | 77.43128
|  | 1168 | 77.21887
|  | 1169 | 77.06843
|  | 1170 | 76.96931
|  | 1171 | 76.90713
|  | 1172 | 76.86879
|  | 1173 | 76.81931
|  | 1174 | 76.82535
|  | 1175 | 76.84213
|  | 1176 | 76.90865
|  | 1177 | 77.05546
|  | 1178 | 77.31521
|  | 1179 | 77.70927
|  | 1180 | 78.20146
|  | 1181 | 78.81044
|  | 1182 | 79.41412
|  | 1183 | 80.00641
|  | 1184 | 80.56508
|  | 1185 | 81.10611
|  | 1186 | 81.58148
|  | 1187 | 82.01265
|  | 1188 | 82.37859
|  | 1189 | 82.71382
|  | 1190 | 83.09302
|  | 1191 | 83.41796
|  | 1192 | 83.69551
|  | 1193 | 83.97847
|  | 1194 | 84.23898
|  | 1195 | 84.49827
|  | 1196 | 84.75734
|  | 1197 | 85.05546
|  | 1198 | 85.32989
|  | 1199 | 85.60789
|  | 1200 | 85.89549
|  | 1201 | 86.17916
|  | 1202 | 86.47355
|  | 1203 | 86.7514
|  | 1204 | 87.02681
|  | 1205 | 87.26685
|  | 1206 | 87.54126
|  | 1207 | 87.82973
|  | 1208 | 88.09476
|  | 1209 | 88.36488
|  | 1210 | 88.63667
|  | 1211 | 88.86241
|  | 1212 | 89.06661
|  | 1213 | 89.25445
|  | 1214 | 89.41934
|  | 1215 | 89.55406
|  | 1216 | 89.69504
|  | 1217 | 89.83413
|  | 1218 | 89.92376
|  | 1219 | 90.03747
|  | 1220 | 90.11619
|  | 1221 | 90.19763
|  | 1222 | 90.28115
|  | 1223 | 90.32103
|  | 1224 | 90.38654
|  | 1225 | 90.45052
|  | 1226 | 90.49925
|  | 1227 | 90.55421
|  | 1228 | 90.60786
|  | 1229 | 90.69398
|  | 1230 | 90.72983
|  | 1231 | 90.79847
|  | 1232 | 90.85269
|  | 1233 | 90.9088
|  | 1234 | 90.9521
|  | 1235 | 90.99202
|  | 1236 | 91.02034
|  | 1237 | 91.0573
|  | 1238 | 91.09515
|  | 1239 | 91.13563
|  | 1240 | 91.15651
|  | 1241 | 91.17381
|  | 1242 | 91.18159
|  | 1243 | 91.21277
|  | 1244 | 91.2473
|  | 1245 | 91.2858
|  | 1246 | 91.32611
|  | 1247 | 91.32557
|  | 1248 | 91.3847
|  | 1249 | 91.45065
|  | 1250 | 91.47933
|  | 1251 | 91.52052
|  | 1252 | 91.53992
|  | 1253 | 91.5403
|  | 1254 | 91.55532
|  | 1255 | 91.6135
|  | 1256 | 91.63977
|  | 1257 | 91.62003
|  | 1258 | 91.63062
|  | 1259 | 91.6388
|  | 1260 | 91.64738
|  | 1261 | 91.65518
|  | 1262 | 91.65316
|  | 1263 | 91.64684
|  | 1264 | 91.6696
|  | 1265 | 91.67355
|  | 1266 | 91.66698
|  | 1267 | 91.67939
|  | 1268 | 91.68838
|  | 1269 | 91.68924
|  | 1270 | 91.67427
|  | 1271 | 91.6745
|  | 1272 | 91.68324
|  | 1273 | 91.70229
|  | 1274 | 91.70802
|  | 1275 | 91.69582
|  | 1276 | 91.67502
|  | 1277 | 91.682
|  | 1278 | 91.68325
|  | 1279 | 91.67029
|  | 1280 | 91.67144
|  | 1281 | 91.684
|  | 1282 | 91.6746
|  | 1283 | 91.67166
|  | 1284 | 91.67614
|  | 1285 | 91.66641
|  | 1286 | 91.66313
|  | 1287 | 91.66866
|  | 1288 | 91.65421
|  | 1289 | 91.62972
|  | 1290 | 91.62658
|  | 1291 | 91.62247
|  | 1292 | 91.63873
|  | 1293 | 91.62507
|  | 1294 | 91.60007
|  | 1295 | 91.60133
|  | 1296 | 91.5824
|  | 1297 | 91.55962
|  | 1298 | 91.57854
|  | 1299 | 91.55807
|  | 1300 | 91.54415
|  | 1301 | 91.50625
|  | 1302 | 91.49233
|  | 1303 | 91.50397
|  | 1304 | 91.48497
|  | 1305 | 91.46632
|  | 1306 | 91.44548
|  | 1307 | 91.43131
|  | 1308 | 91.40758
|  | 1309 | 91.36614
|  | 1310 | 91.34858
|  | 1311 | 91.30852
|  | 1312 | 91.2616
|  | 1313 | 91.2344
|  | 1314 | 91.18444
|  | 1315 | 91.13339
|  | 1316 | 91.09754
|  | 1317 | 91.03296
|  | 1318 | 90.97148
|  | 1319 | 90.91331
|  | 1320 | 90.82741
|  | 1321 | 90.74358
|  | 1322 | 90.6314
|  | 1323 | 90.52395
|  | 1324 | 90.3723
|  | 1325 | 90.23457
|  | 1326 | 90.04023
|  | 1327 | 89.84007
|  | 1328 | 89.5694
|  | 1329 | 89.26861
|  | 1330 | 88.90079
|  | 1331 | 88.47441
|  | 1332 | 87.97646
|  | 1333 | 87.40723
|  | 1334 | 86.76162
|  | 1335 | 85.99746
|  | 1336 | 85.23422
|  | 1337 | 84.33451
|  | 1338 | 83.40429
|  | 1339 | 82.49499
|  | 1340 | 81.58783
|  | 1341 | 80.80774
|  | 1342 | 80.1354
|  | 1343 | 79.58176
|  | 1344 | 79.18397
|  | 1345 | 78.88933
|  | 1346 | 78.68189
|  | 1347 | 78.54253
|  | 1348 | 78.41333
|  | 1349 | 78.21654
|  | 1350 | 77.98433
|  | 1351 | 77.72653
|  | 1352 | 77.44494
|  | 1353 | 77.23289
|  | 1354 | 77.07997
|  | 1355 | 77.03608
|  | 1356 | 77.03483
|  | 1357 | 76.98328
|  | 1358 | 76.98121
|  | 1359 | 76.79007
|  | 1360 | 76.5181
|  | 1361 | 76.06933
|  | 1362 | 75.6003
|  | 1363 | 75.24609
|  | 1364 | 74.67391
|  | 1365 | 74.15887
|  | 1366 | 73.77367
|  | 1367 | 73.63068
|  | 1368 | 73.44722
|  | 1369 | 73.4753
|  | 1370 | 73.38362
|  | 1371 | 73.51442
|  | 1372 | 73.61957
|  | 1373 | 73.77603
|  | 1374 | 73.95629
|  | 1375 | 74.13496
|  | 1376 | 74.2623
|  | 1377 | 74.35016
|  | 1378 | 74.55187
|  | 1379 | 74.68408
|  | 1380 | 74.85044
|  | 1381 | 74.9754
|  | 1382 | 75.09445
|  | 1383 | 75.08758
|  | 1384 | 75.02051
|  | 1385 | 74.92732
|  | 1386 | 74.84708
|  | 1387 | 74.76997
|  | 1388 | 74.66124
|  | 1389 | 74.66991
|  | 1390 | 74.82028
|  | 1391 | 75.05987
|  | 1392 | 75.38725
|  | 1393 | 75.72609
|  | 1394 | 76.28486
|  | 1395 | 76.79866
|  | 1396 | 77.15284
|  | 1397 | 77.60721
|  | 1398 | 78.06677
|  | 1399 | 78.55656
|  | 1400 | 79.00059
|  | 1401 | 79.24602
|  | 1402 | 79.45823
|  | 1403 | 79.59783
|  | 1404 | 79.81814
|  | 1405 | 79.90036
|  | 1406 | 79.95354
|  | 1407 | 80.00987
|  | 1408 | 80.03122
|  | 1409 | 80.01847
|  | 1410 | 79.97959
|  | 1411 | 79.98999
|  | 1412 | 79.95782
|  | 1413 | 79.90604
|  | 1414 | 79.82914
|  | 1415 | 79.69976
|  | 1416 | 79.56829
|  | 1417 | 79.48674
|  | 1418 | 79.37728
|  | 1419 | 79.27464
|  | 1420 | 79.17049
|  | 1421 | 79.1179
|  | 1422 | 79.0828
|  | 1423 | 79.04581
|  | 1424 | 79.0213
|  | 1425 | 79.02564
|  | 1426 | 79.06278
|  | 1427 | 79.13311
|  | 1428 | 79.23014
|  | 1429 | 79.35116
|  | 1430 | 79.49534
|  | 1431 | 79.65118
|  | 1432 | 79.82696
|  | 1433 | 79.98951
|  | 1434 | 80.1479
|  | 1435 | 80.22242
|  | 1436 | 80.29953
|  | 1437 | 80.35747
|  | 1438 | 80.38456
|  | 1439 | 80.43485
|  | 1440 | 80.50178
|  | 1441 | 80.59712
|  | 1442 | 80.72318
|  | 1443 | 80.92792
|  | 1444 | 81.22837
|  | 1445 | 81.61718
|  | 1446 | 82.07548
|  | 1447 | 82.57346
|  | 1448 | 83.08965
|  | 1449 | 83.58187
|  | 1450 | 84.03993
|  | 1451 | 84.45775
|  | 1452 | 84.81317
|  | 1453 | 85.13895
|  | 1454 | 85.42092
|  | 1455 | 85.64826
|  | 1456 | 85.83182
|  | 1457 | 85.97328
|  | 1458 | 86.06611
|  | 1459 | 86.14541
|  | 1460 | 86.23472
|  | 1461 | 86.28983
|  | 1462 | 86.3406
|  | 1463 | 86.4221
|  | 1464 | 86.50138
|  | 1465 | 86.5943
|  | 1466 | 86.64129
|  | 1467 | 86.67301
|  | 1468 | 86.75376
|  | 1469 | 86.80535
|  | 1470 | 86.84886
|  | 1471 | 86.91263
|  | 1472 | 86.96618
|  | 1473 | 87.01494
|  | 1474 | 87.07156
|  | 1475 | 87.1279
|  | 1476 | 87.18744
|  | 1477 | 87.23993
|  | 1478 | 87.28774
|  | 1479 | 87.31167
|  | 1480 | 87.36341
|  | 1481 | 87.42996
|  | 1482 | 87.47973
|  | 1483 | 87.56505
|  | 1484 | 87.67368
|  | 1485 | 87.78728
|  | 1486 | 87.89481
|  | 1487 | 88.0104
|  | 1488 | 88.09707
|  | 1489 | 88.18108
|  | 1490 | 88.25175
|  | 1491 | 88.33802
|  | 1492 | 88.41639
|  | 1493 | 88.46557
|  | 1494 | 88.51391
|  | 1495 | 88.55692
|  | 1496 | 88.6037
|  | 1497 | 88.64251
|  | 1498 | 88.66359
|  | 1499 | 88.68546
|  | 1500 | 88.71831
|  | 1501 | 88.73451
|  | 1502 | 88.76519
|  | 1503 | 88.81999
|  | 1504 | 88.90068
|  | 1505 | 88.96375
|  | 1506 | 89.01607
|  | 1507 | 89.09669
|  | 1508 | 89.1554
|  | 1509 | 89.20956
|  | 1510 | 89.26366
|  | 1511 | 89.29435
|  | 1512 | 89.34622
|  | 1513 | 89.39285
|  | 1514 | 89.40142
|  | 1515 | 89.41087
|  | 1516 | 89.45262
|  | 1517 | 89.45918
|  | 1518 | 89.48059
|  | 1519 | 89.49791
|  | 1520 | 89.53557
|  | 1521 | 89.53616
|  | 1522 | 89.52597
|  | 1523 | 89.54245
|  | 1524 | 89.56775
|  | 1525 | 89.59137
|  | 1526 | 89.60729
|  | 1527 | 89.60066
|  | 1528 | 89.59651
|  | 1529 | 89.62315
|  | 1530 | 89.59587
|  | 1531 | 89.61017
|  | 1532 | 89.57938
|  | 1533 | 89.56772
|  | 1534 | 89.59014
|  | 1535 | 89.59172
|  | 1536 | 89.55205
|  | 1537 | 89.51766
|  | 1538 | 89.50697
|  | 1539 | 89.49239
|  | 1540 | 89.47752
|  | 1541 | 89.44804
|  | 1542 | 89.42901
|  | 1543 | 89.39282
|  | 1544 | 89.35988
|  | 1545 | 89.33873
|  | 1546 | 89.29783
|  | 1547 | 89.25323
|  | 1548 | 89.2039
|  | 1549 | 89.14631
|  | 1550 | 89.11398
|  | 1551 | 89.0823
|  | 1552 | 89.0377
|  | 1553 | 88.99667
|  | 1554 | 88.9627
|  | 1555 | 88.91541
|  | 1556 | 88.87744
|  | 1557 | 88.81849
|  | 1558 | 88.7754
|  | 1559 | 88.6986
|  | 1560 | 88.62386
|  | 1561 | 88.53756
|  | 1562 | 88.47163
|  | 1563 | 88.40235
|  | 1564 | 88.33952
|  | 1565 | 88.29299
|  | 1566 | 88.22787
|  | 1567 | 88.16369
|  | 1568 | 88.1268
|  | 1569 | 88.06213
|  | 1570 | 88.0119
|  | 1571 | 87.97177
|  | 1572 | 87.90027
|  | 1573 | 87.85707
|  | 1574 | 87.79913
|  | 1575 | 87.75249
|  | 1576 | 87.69865
|  | 1577 | 87.63291
|  | 1578 | 87.57704
|  | 1579 | 87.50341
|  | 1580 | 87.42265
|  | 1581 | 87.37511
|  | 1582 | 87.28586
|  | 1583 | 87.25039
|  | 1584 | 87.14812
|  | 1585 | 87.06066
|  | 1586 | 86.98205
|  | 1587 | 86.90504
|  | 1588 | 86.81878
|  | 1589 | 86.73644
|  | 1590 | 86.63236
|  | 1591 | 86.56673
|  | 1592 | 86.44635
|  | 1593 | 86.36034
|  | 1594 | 86.25562
|  | 1595 | 86.14495
|  | 1596 | 86.05313
|  | 1597 | 85.96292
|  | 1598 | 85.84638
|  | 1599 | 85.71643
|  | 1600 | 85.61168
|  | 1601 | 85.46135
|  | 1602 | 85.33699
|  | 1603 | 85.20965
|  | 1604 | 85.0519
|  | 1605 | 84.88434
|  | 1606 | 84.7159
|  | 1607 | 84.53562
|  | 1608 | 84.34654
|  | 1609 | 84.16626
|  | 1610 | 83.95465
|  | 1611 | 83.71632
|  | 1612 | 83.49137
|  | 1613 | 83.28007
|  | 1614 | 83.01472
|  | 1615 | 82.74604
|  | 1616 | 82.44283
|  | 1617 | 82.12695
|  | 1618 | 81.86297
|  | 1619 | 81.5598
|  | 1620 | 81.29633
|  | 1621 | 81.08996
|  | 1622 | 80.90284
|  | 1623 | 80.75181
|  | 1624 | 80.60644
|  | 1625 | 80.48285
|  | 1626 | 80.34323
|  | 1627 | 80.15947
|  | 1628 | 79.98193
|  | 1629 | 79.73853
|  | 1630 | 79.44797
|  | 1631 | 79.18502
|  | 1632 | 78.92219
|  | 1633 | 78.65659
|  | 1634 | 78.42096
|  | 1635 | 78.18891
|  | 1636 | 77.96587
|  | 1637 | 77.73587
|  | 1638 | 77.4719
|  | 1639 | 77.17195
|  | 1640 | 76.78424
|  | 1641 | 76.33073
|  | 1642 | 75.78726
|  | 1643 | 75.1637
|  | 1644 | 74.44074
|  | 1645 | 73.57715
|  | 1646 | 72.6087
|  | 1647 | 71.46281
|  | 1648 | 70.16616
|  | 1649 | 68.70472
|  | 1650 | 67.04918
|  | 1651 | 65.23525
|  | 1652 | 63.27099
|  | 1653 | 60.95091
|  | 1654 | 58.61608
|  | 1655 | 56.21346
|  | 1656 | 53.70405
|  | 1657 | 51.17998
|  | 1658 | 48.80791
|  | 1659 | 46.50496
|  | 1660 | 44.37617
|  | 1661 | 42.47347
|  | 1662 | 40.6804
|  | 1663 | 39.19781
|  | 1664 | 37.95769
|  | 1665 | 36.94918
|  | 1666 | 36.10176
|  | 1667 | 35.30347
|  | 1668 | 34.50808
|  | 1669 | 33.51694
|  | 1670 | 32.26427
|  | 1671 | 30.96633
|  | 1672 | 29.57031
|  | 1673 | 28.14044
|  | 1674 | 26.76793
|  | 1675 | 25.48233
|  | 1676 | 24.46121
|  | 1677 | 23.72886
|  | 1678 | 23.29394
|  | 1679 | 23.18219
|  | 1680 | 23.43687
|  | 1681 | 24.02555
|  | 1682 | 24.90759
|  | 1683 | 26.11388
|  | 1684 | 27.54666
|  | 1685 | 29.02165
|  | 1686 | 30.45555
|  | 1687 | 31.76539
|  | 1688 | 32.86178
|  | 1689 | 33.70107
|  | 1690 | 34.28954
|  | 1691 | 34.61494
|  | 1692 | 34.6871
|  | 1693 | 34.55755
|  | 1694 | 34.28066
|  | 1695 | 33.91511
|  | 1696 | 33.49667
|  | 1697 | 33.08461
|  | 1698 | 32.71704
|  | 1699 | 32.39733
|  | 1700 | 32.16526
|  | 1701 | 32.03499
|  | 1702 | 32.00473
|  | 1703 | 32.0608
|  | 1704 | 32.21774
|  | 1705 | 32.48843
|  | 1706 | 32.869
|  | 1707 | 33.31154
|  | 1708 | 33.76629
|  | 1709 | 34.18773
|  | 1710 | 34.50801
|  | 1711 | 34.68566
|  | 1712 | 34.69075
|  | 1713 | 34.55874
|  | 1714 | 34.29553
|  | 1715 | 33.97846
|  | 1716 | 33.69257
|  | 1717 | 33.47358
|  | 1718 | 33.37069
|  | 1719 | 33.41597
|  | 1720 | 33.59636
|  | 1721 | 33.89763
|  | 1722 | 34.30334
|  | 1723 | 34.74844
|  | 1724 | 35.2027
|  | 1725 | 35.62291
|  | 1726 | 36.01822
|  | 1727 | 36.42663
|  | 1728 | 36.86381
|  | 1729 | 37.33141
|  | 1730 | 37.8362
|  | 1731 | 38.33963
|  | 1732 | 38.871
|  | 1733 | 39.42276
|  | 1734 | 39.96528
|  | 1735 | 40.51812
|  | 1736 | 41.11623
|  | 1737 | 41.74236
|  | 1738 | 42.42706
|  | 1739 | 43.13073
|  | 1740 | 43.85478
|  | 1741 | 44.60369
|  | 1742 | 45.33173
|  | 1743 | 46.00052
|  | 1744 | 46.61134
|  | 1745 | 47.16477
|  | 1746 | 47.70945
|  | 1747 | 48.20075
|  | 1748 | 48.75753
|  | 1749 | 49.36191
|  | 1750 | 49.97691
|  | 1751 | 50.64031
|  | 1752 | 51.34184
|  | 1753 | 52.06147
|  | 1754 | 52.74742
|  | 1755 | 53.40394
|  | 1756 | 54.04137
|  | 1757 | 54.6354
|  | 1758 | 55.16522
|  | 1759 | 55.66517
|  | 1760 | 56.13284
|  | 1761 | 56.5507
|  | 1762 | 56.9529
|  | 1763 | 57.33531
|  | 1764 | 57.69607
|  | 1765 | 57.99719
|  | 1766 | 58.2487
|  | 1767 | 58.43047
|  | 1768 | 58.55245
|  | 1769 | 58.60372
|  | 1770 | 58.57238
|  | 1771 | 58.46756
|  | 1772 | 58.29089
|  | 1773 | 58.06009
|  | 1774 | 57.81421
|  | 1775 | 57.51231
|  | 1776 | 57.22296
|  | 1777 | 56.99777
|  | 1778 | 56.76688
|  | 1779 | 56.60386
|  | 1780 | 56.52462
|  | 1781 | 56.5218
|  | 1782 | 56.6303
|  | 1783 | 56.85828
|  | 1784 | 57.11964
|  | 1785 | 57.44632
|  | 1786 | 57.82576
|  | 1787 | 58.22924
|  | 1788 | 58.65719
|  | 1789 | 59.13635
|  | 1790 | 59.61609
|  | 1791 | 60.10746
|  | 1792 | 60.59566
|  | 1793 | 61.08159
|  | 1794 | 61.58463
|  | 1795 | 62.07162
|  | 1796 | 62.57087
|  | 1797 | 62.99636
|  | 1798 | 63.52565
|  | 1799 | 64.06129
|  | 1800 | 64.59616
|  | 1801 | 65.14661
|  | 1802 | 65.67697
|  | 1803 | 66.1296
|  | 1804 | 66.56829
|  | 1805 | 66.9665
|  | 1806 | 67.34027
|  | 1807 | 67.60423
|  | 1808 | 67.86731
|  | 1809 | 68.13749
|  | 1810 | 68.38964
|  | 1811 | 68.6379
|  | 1812 | 68.91266
|  | 1813 | 69.12355
|  | 1814 | 69.3778
|  | 1815 | 69.57602
|  | 1816 | 69.71696
|  | 1817 | 69.85945
|  | 1818 | 69.96377
|  | 1819 | 70.1101
|  | 1820 | 70.20917
|  | 1821 | 70.2469
|  | 1822 | 70.23305
|  | 1823 | 70.16233
|  | 1824 | 70.12514
|  | 1825 | 70.19453
|  | 1826 | 70.19014
|  | 1827 | 70.18457
|  | 1828 | 70.19012
|  | 1829 | 70.22558
|  | 1830 | 70.25543
|  | 1831 | 70.26716
|  | 1832 | 70.22528
|  | 1833 | 70.23391
|  | 1834 | 70.25318
|  | 1835 | 70.25151
|  | 1836 | 70.21636
|  | 1837 | 70.12549
|  | 1838 | 69.98342
|  | 1839 | 69.96866
|  | 1840 | 69.91593
|  | 1841 | 69.80002
|  | 1842 | 69.61569
|  | 1843 | 69.36075
|  | 1844 | 69.11326
|  | 1845 | 69.03219
|  | 1846 | 68.92923
|  | 1847 | 68.78533
|  | 1848 | 68.55279
|  | 1849 | 68.30239
|  | 1850 | 68.03546
|  | 1851 | 67.80202
|  | 1852 | 67.59192
|  | 1853 | 67.38801
|  | 1854 | 67.2068
|  | 1855 | 67.0403
|  | 1856 | 66.93011
|  | 1857 | 66.90414
|  | 1858 | 66.98073
|  | 1859 | 67.13875
|  | 1860 | 67.35041
|  | 1861 | 67.57329
|  | 1862 | 67.82945
|  | 1863 | 68.09441
|  | 1864 | 68.36235
|  | 1865 | 68.63016
|  | 1866 | 68.86381
|  | 1867 | 69.09062
|  | 1868 | 69.2376
|  | 1869 | 69.34241
|  | 1870 | 69.39457
|  | 1871 | 69.43938
|  | 1872 | 69.38147
|  | 1873 | 69.26745
|  | 1874 | 69.23397
|  | 1875 | 69.16185
|  | 1876 | 69.06861
|  | 1877 | 68.93985
|  | 1878 | 68.8252
|  | 1879 | 68.72719
|  | 1880 | 68.60159
|  | 1881 | 68.46674
|  | 1882 | 68.34006
|  | 1883 | 68.18246
|  | 1884 | 67.92852
|  | 1885 | 67.62709
|  | 1886 | 67.26172
|  | 1887 | 66.8133
|  | 1888 | 66.3073
|  | 1889 | 65.76582
|  | 1890 | 65.20613
|  | 1891 | 64.578
|  | 1892 | 63.89287
|  | 1893 | 63.20209
|  | 1894 | 62.50317
|  | 1895 | 61.77084
|  | 1896 | 61.05369
|  | 1897 | 60.41028
|  | 1898 | 59.7511
|  | 1899 | 59.07495
|  | 1900 | 58.44986
|  | 1901 | 57.85597
|  | 1902 | 57.2839
|  | 1903 | 56.80132
|  | 1904 | 56.45999
|  | 1905 | 56.2282
|  | 1906 | 56.11993
|  | 1907 | 56.13442
|  | 1908 | 56.26899
|  | 1909 | 56.58382
|  | 1910 | 57.13166
|  | 1911 | 57.81965
|  | 1912 | 58.64294
|  | 1913 | 59.58815
|  | 1914 | 60.48284
|  | 1915 | 61.31605
|  | 1916 | 62.1531
|  | 1917 | 62.95559
|  | 1918 | 63.75616
|  | 1919 | 64.49281
|  | 1920 | 65.15618
|  | 1921 | 65.73355
|  | 1922 | 66.17499
|  | 1923 | 66.49896
|  | 1924 | 66.78934
|  | 1925 | 67.02321
|  | 1926 | 67.12753
|  | 1927 | 67.16724
|  | 1928 | 67.16505
|  | 1929 | 67.02581
|  | 1930 | 66.87764
|  | 1931 | 66.68415
|  | 1932 | 66.31327
|  | 1933 | 65.93772
|  | 1934 | 65.53143
|  | 1935 | 65.09131
|  | 1936 | 64.52553
|  | 1937 | 63.97508
|  | 1938 | 63.42437
|  | 1939 | 62.81844
|  | 1940 | 62.18679
|  | 1941 | 61.60368
|  | 1942 | 61.03062
|  | 1943 | 60.51242
|  | 1944 | 60.03083
|  | 1945 | 59.6389
|  | 1946 | 59.39389
|  | 1947 | 59.17223
|  | 1948 | 59.09656
|  | 1949 | 59.1558
|  | 1950 | 59.3171
|  | 1951 | 59.63156
|  | 1952 | 60.09925
|  | 1953 | 60.68373
|  | 1954 | 61.34615
|  | 1955 | 62.09152
|  | 1956 | 62.87748
|  | 1957 | 63.71048
|  | 1958 | 64.52203
|  | 1959 | 65.3264
|  | 1960 | 66.04484
|  | 1961 | 66.79891
|  | 1962 | 67.47395
|  | 1963 | 68.06086
|  | 1964 | 68.55243
|  | 1965 | 69.01286
|  | 1966 | 69.42334
|  | 1967 | 69.73938
|  | 1968 | 70.01689
|  | 1969 | 70.26876
|  | 1970 | 70.48155
|  | 1971 | 70.64921
|  | 1972 | 70.79986
|  | 1973 | 70.92846
|  | 1974 | 70.99985
|  | 1975 | 71.09534
|  | 1976 | 71.16763
|  | 1977 | 71.22067
|  | 1978 | 71.23508
|  | 1979 | 71.25948
|  | 1980 | 71.26092
|  | 1981 | 71.25704
|  | 1982 | 71.27188
|  | 1983 | 71.27094
|  | 1984 | 71.28691
|  | 1985 | 71.23508
|  | 1986 | 71.19471
|  | 1987 | 71.1828
|  | 1988 | 71.1423
|  | 1989 | 71.1093
|  | 1990 | 71.04488
|  | 1991 | 70.98289
|  | 1992 | 70.96299
|  | 1993 | 70.90532
|  | 1994 | 70.84342
|  | 1995 | 70.7891
|  | 1996 | 70.73289
|  | 1997 | 70.6957
|  | 1998 | 70.62095
|  | 1999 | 70.57271
|  | 2000 | 70.53733
|  | 2001 | 70.49555
|  | 2002 | 70.43638
|  | 2003 | 70.40605
|  | 2004 | 70.40073
|  | 2005 | 70.36383
|  | 2006 | 70.34188
|  | 2007 | 70.33393
|  | 2008 | 70.32532
|  | 2009 | 70.34954
|  | 2010 | 70.27712
|  | 2011 | 70.27481
|  | 2012 | 70.25135
|  | 2013 | 70.2314
|  | 2014 | 70.20045
|  | 2015 | 70.18462
|  | 2016 | 70.15714
|  | 2017 | 70.13583
|  | 2018 | 70.04091
|  | 2019 | 70.02705
|  | 2020 | 69.95582
|  | 2021 | 69.90931
|  | 2022 | 69.81773
|  | 2023 | 69.74149
|  | 2024 | 69.65556
|  | 2025 | 69.57587
|  | 2026 | 69.49702
|  | 2027 | 69.41072
|  | 2028 | 69.32666
|  | 2029 | 69.25615
|  | 2030 | 69.20165
|  | 2031 | 69.10534
|  | 2032 | 69.00873
|  | 2033 | 68.93118
|  | 2034 | 68.84663
|  | 2035 | 68.7879
|  | 2036 | 68.67833
|  | 2037 | 68.58409
|  | 2038 | 68.4646
|  | 2039 | 68.37207
|  | 2040 | 68.28816
|  | 2041 | 68.16443
|  | 2042 | 68.02525
|  | 2043 | 67.85812
|  | 2044 | 67.71067
|  | 2045 | 67.56061
|  | 2046 | 67.38406
|  | 2047 | 67.2073
|  | 2048 | 67.01251
|  | 2049 | 66.84781
|  | 2050 | 66.67975
|  | 2051 | 66.5246
|  | 2052 | 66.38651
|  | 2053 | 66.26023
|  | 2054 | 66.12746
|  | 2055 | 66.0177
|  | 2056 | 65.95698
|  | 2057 | 65.88067
|  | 2058 | 65.82537
|  | 2059 | 65.76592
|  | 2060 | 65.66171
|  | 2061 | 65.5796
|  | 2062 | 65.48895
|  | 2063 | 65.37382
|  | 2064 | 65.26349
|  | 2065 | 65.13586
|  | 2066 | 64.9702
|  | 2067 | 64.78341
|  | 2068 | 64.57788
|  | 2069 | 64.36804
|  | 2070 | 64.18221
|  | 2071 | 63.96947
|  | 2072 | 63.73201
|  | 2073 | 63.49381
|  | 2074 | 63.21384
|  | 2075 | 62.89348
|  | 2076 | 62.61215
|  | 2077 | 62.26893
|  | 2078 | 61.92039
|  | 2079 | 61.53817
|  | 2080 | 61.12919
|  | 2081 | 60.68185
|  | 2082 | 60.15745
|  | 2083 | 59.62714
|  | 2084 | 59.06873
|  | 2085 | 58.44479
|  | 2086 | 57.79294
|  | 2087 | 57.10163
|  | 2088 | 56.33987
|  | 2089 | 55.48802
|  | 2090 | 54.62844
|  | 2091 | 53.71274
|  | 2092 | 52.76968
|  | 2093 | 51.79119
|  | 2094 | 50.77137
|  | 2095 | 49.71135
|  | 2096 | 48.59123
|  | 2097 | 47.52316
|  | 2098 | 46.46047
|  | 2099 | 45.37217
|  | 2100 | 44.31856
|  | 2101 | 43.27694
|  | 2102 | 42.17686
|  | 2103 | 41.08718
|  | 2104 | 40.1022
|  | 2105 | 39.13597
|  | 2106 | 38.24172
|  | 2107 | 37.41434
|  | 2108 | 36.65256
|  | 2109 | 35.97811
|  | 2110 | 35.46453
|  | 2111 | 35.07101
|  | 2112 | 34.80776
|  | 2113 | 34.67727
|  | 2114 | 34.67364
|  | 2115 | 34.7892
|  | 2116 | 35.01917
|  | 2117 | 35.30816
|  | 2118 | 35.59171
|  | 2119 | 35.84391
|  | 2120 | 36.02396
|  | 2121 | 36.0614
|  | 2122 | 35.90708
|  | 2123 | 35.52813
|  | 2124 | 34.91192
|  | 2125 | 34.00471
|  | 2126 | 32.84423
|  | 2127 | 31.55219
|  | 2128 | 30.16534
|  | 2129 | 28.77164
|  | 2130 | 27.44571
|  | 2131 | 26.24155
|  | 2132 | 25.28267
|  | 2133 | 24.5753
|  | 2134 | 24.16364
|  | 2135 | 24.11425
|  | 2136 | 24.39795
|  | 2137 | 24.96459
|  | 2138 | 25.72402
|  | 2139 | 26.67919
|  | 2140 | 27.75214
|  | 2141 | 28.85553
|  | 2142 | 29.92096
|  | 2143 | 30.82803
|  | 2144 | 31.67409
|  | 2145 | 32.43893
|  | 2146 | 33.08721
|  | 2147 | 33.65102
|  | 2148 | 34.15715
|  | 2149 | 34.5617
|  | 2150 | 34.94367
|  | 2151 | 35.30157
|  | 2152 | 35.61448
|  | 2153 | 35.89638
|  | 2154 | 36.15206
|  | 2155 | 36.33343
|  | 2156 | 36.49376
|  | 2157 | 36.63922
|  | 2158 | 36.7527
|  | 2159 | 36.84212
|  | 2160 | 36.89966
|  | 2161 | 36.91581
|  | 2162 | 36.88576
|  | 2163 | 36.84824
|  | 2164 | 36.80596
|  | 2165 | 36.74621
|  | 2166 | 36.66254
|  | 2167 | 36.55729
|  | 2168 | 36.38559
|  | 2169 | 36.22577
|  | 2170 | 36.04211
|  | 2171 | 35.82401
|  | 2172 | 35.56998
|  | 2173 | 35.26364
|  | 2174 | 34.89003
|  | 2175 | 34.45449
|  | 2176 | 33.97416
|  | 2177 | 33.46169
|  | 2178 | 32.93522
|  | 2179 | 32.3775
|  | 2180 | 31.79555
|  | 2181 | 31.15756
|  | 2182 | 30.56707
|  | 2183 | 30.01333
|  | 2184 | 29.48408
|  | 2185 | 28.97182
|  | 2186 | 28.50177
|  | 2187 | 28.00797
|  | 2188 | 27.5555
|  | 2189 | 27.14157
|  | 2190 | 26.69593
|  | 2191 | 26.24889
|  | 2192 | 25.7365
|  | 2193 | 25.22852
|  | 2194 | 24.67187
|  | 2195 | 24.14521
|  | 2196 | 23.54205
|  | 2197 | 22.80502
|  | 2198 | 22.07968
|  | 2199 | 21.31874
|  | 2200 | 20.53376
|  | 2201 | 19.6271
|  | 2202 | 18.73086
|  | 2203 | 17.83763
|  | 2204 | 16.88944
|  | 2205 | 15.93906
|  | 2206 | 14.87064
|  | 2207 | 13.87854
|  | 2208 | 12.83995
|  | 2209 | 11.88574
|  | 2210 | 10.86981
|  | 2211 | 9.85048
|  | 2212 | 8.87901
|  | 2213 | 7.9534
|  | 2214 | 6.91262
|  | 2215 | 6.05776
|  | 2216 | 5.24421
|  | 2217 | 4.45975
|  | 2218 | 3.76286
|  | 2219 | 3.14523
|  | 2220 | 2.6059
|  | 2221 | 2.10981
|  | 2222 | 1.6948
|  | 2223 | 1.363
|  | 2224 | 1.01839
|  | 2225 | 0.79075
|  | 2226 | 0.61898
|  | 2227 | 0.46274
|  | 2228 | 0.36733
|  | 2229 | 0.29835
|  | 2230 | 0.21528
|  | 2231 | 0.153
|  | 2232 | 0.08675
|  | 2233 | 0.03805
|  | 2234 | 0.04333
|  | 2235 | 0.03042
|  | 2236 | 0.02494
|  | 2237 | 0.04011
|  | 2238 | 0.03365
|  | 2239 | 0.00333
|  | 2240 | 0.02181
|  | 2241 | 0.02054
|  | 2242 | 0.01555
|  | 2243 | 0.00333
|  | 2244 | 0.01047
|  | 2245 | 0.01487
|  | 2246 | 0.01624
|  | 2247 | 0.03609
|  | 2248 | 0.02602
|  | 2249 | 0.03208
|  | 2250 | 0.00645
|  | 2251 | 0.00372
|  | 2252 | 0.00372
|  | 2253 | 0.01712
|  | 2254 | 0.01261
|  | 2255 | 0.05194
|  | 2256 | 0.01917
|  | 2257 | 0.02113
|  | 2258 | 0.01623
|  | 2259 | 0.00587
|  | 2260 | 0.00959
|  | 2261 | 0.01986
|  | 2262 | 0.0089
|  | 2263 | 0.02768
|  | 2264 | 0.01937
|  | 2265 | 0.00196
|  | 2266 | 0.00958
|  | 2267 | 0.01985
|  | 2268 | 0.0135
|  | 2269 | 0.00108
|  | 2270 | 0.0225
|  | 2271 | 0.02161
|  | 2272 | 0.00264
|  | 2273 | 0.00626
|  | 2274 | 0.01281
|  | 2275 | 0.02885
|  | 2276 | 0.01839
|  | 2277 | 0.00323
|  | 2278 | 0.01888
|  | 2279 | 0.02083
|  | 2280 | 0.00802
|  | 2281 | 0.0177
|  | 2282 | 0.02641
|  | 2283 | 0.02377
|  | 2284 | 0.0086
|  | 2285 | 0.01232
|  | 2286 | 0.00147
|  | 2287 | 0.01779
|  | 2288 | 0.03285
|  | 2289 | 0.05005
|  | 2290 | 0.04625
|  | 2291 | 0.03637
|  | 2292 | 0.0219
|  | 2293 | 0.03842
|  | 2294 | 0.0659
|  | 2295 | 0.07704
|  | 2296 | 0.09785
|  | 2297 | 0.12995
|  | 2298 | 0.13973
|  | 2299 | 0.13981
|  | 2300 | 0.15506
|  | 2301 | 0.18164
|  | 2302 | 0.22485
|  | 2303 | 0.28683
|  | 2304 | 0.34107
|  | 2305 | 0.39466
|  | 2306 | 0.43175
|  | 2307 | 0.47608
|  | 2308 | 0.55962
|  | 2309 | 0.64584
|  | 2310 | 0.73133
|  | 2311 | 0.82164
|  | 2312 | 0.89644
|  | 2313 | 0.95868
|  | 2314 | 1.03851
|  | 2315 | 1.13579
|  | 2316 | 1.22552
|  | 2317 | 1.31072
|  | 2318 | 1.39387
|  | 2319 | 1.47748
|  | 2320 | 1.52513
|  | 2321 | 1.54134
|  | 2322 | 1.55967
|  | 2323 | 1.57751
|  | 2324 | 1.59333
|  | 2325 | 1.59544
|  | 2326 | 1.57567
|  | 2327 | 1.55344
|  | 2328 | 1.50808
|  | 2329 | 1.42795
|  | 2330 | 1.35805
|  | 2331 | 1.30712
|  | 2332 | 1.25184
|  | 2333 | 1.20111
|  | 2334 | 1.15529
|  | 2335 | 1.12233
|  | 2336 | 1.08206
|  | 2337 | 1.02889
|  | 2338 | 0.9716
|  | 2339 | 0.92469
|  | 2340 | 0.90421
|  | 2341 | 0.89069
|  | 2342 | 0.87153
|  | 2343 | 0.86675
|  | 2344 | 0.8671
|  | 2345 | 0.85473
|  | 2346 | 0.83817
|  | 2347 | 0.80479
|  | 2348 | 0.77168
|  | 2349 | 0.76302
|  | 2350 | 0.75531
|  | 2351 | 0.73533
|  | 2352 | 0.72047
|  | 2353 | 0.6987
|  | 2354 | 0.67568
|  | 2355 | 0.64946
|  | 2356 | 0.60023
|  | 2357 | 0.5354
|  | 2358 | 0.48806
|  | 2359 | 0.45583
|  | 2360 | 0.42255
|  | 2361 | 0.38561
|  | 2362 | 0.36813
|  | 2363 | 0.34909
|  | 2364 | 0.32172
|  | 2365 | 0.30314
|  | 2366 | 0.27836
|  | 2367 | 0.24473
|  | 2368 | 0.20025
|  | 2369 | 0.16804
|  | 2370 | 0.15124
|  | 2371 | 0.14606
|  | 2372 | 0.14263
|  | 2373 | 0.14194
|  | 2374 | 0.13775
|  | 2375 | 0.1441
|  | 2376 | 0.15721
|  | 2377 | 0.13609
|  | 2378 | 0.10257
|  | 2379 | 0.11156
|  | 2380 | 0.11342
|  | 2381 | 0.13324
|  | 2382 | 0.1478
|  | 2383 | 0.15795
|  | 2384 | 0.18365
|  | 2385 | 0.20218
|  | 2386 | 0.21254
|  | 2387 | 0.22939
|  | 2388 | 0.22029
|  | 2389 | 0.18803
|  | 2390 | 0.20025
|  | 2391 | 0.21012
|  | 2392 | 0.21502
|  | 2393 | 0.21549
|  | 2394 | 0.22748
|  | 2395 | 0.23229
|  | 2396 | 0.22612
|  | 2397 | 0.24312
|  | 2398 | 0.2412
|  | 2399 | 0.21519
|  | 2400 | 0.18248
|  | 2401 | 0.16519
|  | 2402 | 0.16107
|  | 2403 | 0.1714
|  | 2404 | 0.1766
|  | 2405 | 0.17545
|  | 2406 | 0.18462
|  | 2407 | 0.18794
|  | 2408 | 0.20979
|  | 2409 | 0.18911
|  | 2410 | 0.17463
|  | 2411 | 0.19389
|  | 2412 | 0.2062
|  | 2413 | 0.2556
|  | 2414 | 0.2848
|  | 2415 | 0.31956
|  | 2416 | 0.37699
|  | 2417 | 0.41015
|  | 2418 | 0.44991
|  | 2419 | 0.50228
|  | 2420 | 0.51755
|  | 2421 | 0.51308
|  | 2422 | 0.55575
|  | 2423 | 0.59096
|  | 2424 | 0.61311
|  | 2425 | 0.64653
|  | 2426 | 0.67127
|  | 2427 | 0.70336
|  | 2428 | 0.69845
|  | 2429 | 0.68743
|  | 2430 | 0.65804
|  | 2431 | 0.65217
|  | 2432 | 0.64554
|  | 2433 | 0.65839
|  | 2434 | 0.63047
|  | 2435 | 0.64244
|  | 2436 | 0.62985
|  | 2437 | 0.62057
|  | 2438 | 0.62571
|  | 2439 | 0.60524
|  | 2440 | 0.5844
|  | 2441 | 0.62013
|  | 2442 | 0.65016
|  | 2443 | 0.68728
|  | 2444 | 0.75344
|  | 2445 | 0.81356
|  | 2446 | 0.87456
|  | 2447 | 0.92966
|  | 2448 | 0.9643
|  | 2449 | 1.04003
|  | 2450 | 1.14809
|  | 2451 | 1.23564
|  | 2452 | 1.32447
|  | 2453 | 1.41733
|  | 2454 | 1.51573
|  | 2455 | 1.61437
|  | 2456 | 1.70261
|  | 2457 | 1.79692
|  | 2458 | 1.84457
|  | 2459 | 1.88172
|  | 2460 | 1.97697
|  | 2461 | 2.04372
|  | 2462 | 2.10115
|  | 2463 | 2.18877
|  | 2464 | 2.24663
|  | 2465 | 2.28026
|  | 2466 | 2.32096
|  | 2467 | 2.37602
|  | 2468 | 2.44718
|  | 2469 | 2.52722
|  | 2470 | 2.60078
|  | 2471 | 2.6773
|  | 2472 | 2.74288
|  | 2473 | 2.82527
|  | 2474 | 2.89008
|  | 2475 | 2.92211
|  | 2476 | 2.96995
|  | 2477 | 3.03547
|  | 2478 | 3.09325
|  | 2479 | 3.16669
|  | 2480 | 3.21531
|  | 2481 | 3.24118
|  | 2482 | 3.27478
|  | 2483 | 3.3135
|  | 2484 | 3.35683
|  | 2485 | 3.41559
|  | 2486 | 3.44656
|  | 2487 | 3.48238
|  | 2488 | 3.5191
|  | 2489 | 3.51964
|  | 2490 | 3.52277
|  | 2491 | 3.56581
|  | 2492 | 3.58505
|  | 2493 | 3.6101
|  | 2494 | 3.62635
|  | 2495 | 3.63489
|  | 2496 | 3.63624
|  | 2497 | 3.6052
|  | 2498 | 3.57814
|  | 2499 | 3.53608
|  | 2500 | 3.5149
|  | 2501 | 3.51661
|  | 2502 | 3.50797
|  | 2503 | 3.50679
|  | 2504 | 3.50421
|  | 2505 | 3.51275
|  | 2506 | 3.57237
|  | 2507 | 3.67988
|  | 2508 | 3.79483
|  | 2509 | 3.94019
|  | 2510 | 4.1122
|  | 2511 | 4.31847
|  | 2512 | 4.59239
|  | 2513 | 4.90871
|  | 2514 | 5.20889
|  | 2515 | 5.5012
|  | 2516 | 5.80838
|  | 2517 | 6.10901
|  | 2518 | 6.39623
|  | 2519 | 6.64865
|  | 2520 | 6.84786
|  | 2521 | 6.9774
|  | 2522 | 7.012
|  | 2523 | 6.99852
|  | 2524 | 6.92694
|  | 2525 | 6.78778
|  | 2526 | 6.57913
|  | 2527 | 6.29695
|  | 2528 | 5.99184
|  | 2529 | 5.70484
|  | 2530 | 5.44483
|  | 2531 | 5.19778
|  | 2532 | 4.9471
|  | 2533 | 4.73258
|  | 2534 | 4.57741
|  | 2535 | 4.45902
|  | 2536 | 4.39858
|  | 2537 | 4.39402
|  | 2538 | 4.42049
|  | 2539 | 4.52324
|  | 2540 | 4.72786
|  | 2541 | 4.96844
|  | 2542 | 5.24009
|  | 2543 | 5.57935
|  | 2544 | 5.98366
|  | 2545 | 6.4277
|  | 2546 | 6.90415
|  | 2547 | 7.37436
|  | 2548 | 7.8346
|  | 2549 | 8.29927
|  | 2550 | 8.73815
|  | 2551 | 9.16705
|  | 2552 | 9.5594
|  | 2553 | 9.86874
|  | 2554 | 10.12061
|  | 2555 | 10.32144
|  | 2556 | 10.47127
|  | 2557 | 10.59782
|  | 2558 | 10.71647
|  | 2559 | 10.85412
|  | 2560 | 11.04726
|  | 2561 | 11.26029
|  | 2562 | 11.44616
|  | 2563 | 11.62654
|  | 2564 | 11.77554
|  | 2565 | 11.8697
|  | 2566 | 11.92311
|  | 2567 | 11.97167
|  | 2568 | 12.00381
|  | 2569 | 12.04602
|  | 2570 | 12.11548
|  | 2571 | 12.18898
|  | 2572 | 12.25641
|  | 2573 | 12.32931
|  | 2574 | 12.42593
|  | 2575 | 12.52934
|  | 2576 | 12.61202
|  | 2577 | 12.69398
|  | 2578 | 12.80219
|  | 2579 | 12.9042
|  | 2580 | 13.00587
|  | 2581 | 13.14388
|  | 2582 | 13.32926
|  | 2583 | 13.49949
|  | 2584 | 13.64257
|  | 2585 | 13.77198
|  | 2586 | 13.94709
|  | 2587 | 14.12084
|  | 2588 | 14.27254
|  | 2589 | 14.41509
|  | 2590 | 14.5301
|  | 2591 | 14.63811
|  | 2592 | 14.79884
|  | 2593 | 14.96592
|  | 2594 | 15.12908
|  | 2595 | 15.25419
|  | 2596 | 15.32454
|  | 2597 | 15.35821
|  | 2598 | 15.38489
|  | 2599 | 15.38883
|  | 2600 | 15.33707
|  | 2601 | 15.27494
|  | 2602 | 15.15758
|  | 2603 | 15.04129
|  | 2604 | 14.94041
|  | 2605 | 14.86245
|  | 2606 | 14.77657
|  | 2607 | 14.64426
|  | 2608 | 14.52057
|  | 2609 | 14.40364
|  | 2610 | 14.31581
|  | 2611 | 14.26435
|  | 2612 | 14.22282
|  | 2613 | 14.21414
|  | 2614 | 14.27555
|  | 2615 | 14.41278
|  | 2616 | 14.5567
|  | 2617 | 14.73914
|  | 2618 | 14.99224
|  | 2619 | 15.28422
|  | 2620 | 15.51459
|  | 2621 | 15.72179
|  | 2622 | 15.94113
|  | 2623 | 16.13997
|  | 2624 | 16.32387
|  | 2625 | 16.52161
|  | 2626 | 16.76379
|  | 2627 | 17.03963
|  | 2628 | 17.32672
|  | 2629 | 17.62276
|  | 2630 | 17.97055
|  | 2631 | 18.30286
|  | 2632 | 18.63479
|  | 2633 | 18.90329
|  | 2634 | 19.12374
|  | 2635 | 19.32053
|  | 2636 | 19.48942
|  | 2637 | 19.63788
|  | 2638 | 19.78924
|  | 2639 | 19.97391
|  | 2640 | 20.19727
|  | 2641 | 20.37888
|  | 2642 | 20.53457
|  | 2643 | 20.73413
|  | 2644 | 20.90704
|  | 2645 | 21.10806
|  | 2646 | 21.28614
|  | 2647 | 21.43732
|  | 2648 | 21.54683
|  | 2649 | 21.71593
|  | 2650 | 21.86738
|  | 2651 | 22.00407
|  | 2652 | 22.17824
|  | 2653 | 22.33064
|  | 2654 | 22.48431
|  | 2655 | 22.6304
|  | 2656 | 22.75429
|  | 2657 | 22.86945
|  | 2658 | 23.01411
|  | 2659 | 23.16063
|  | 2660 | 23.27599
|  | 2661 | 23.4245
|  | 2662 | 23.57663
|  | 2663 | 23.77133
|  | 2664 | 23.96801
|  | 2665 | 24.16334
|  | 2666 | 24.37521
|  | 2667 | 24.59278
|  | 2668 | 24.81683
|  | 2669 | 25.03693
|  | 2670 | 25.19108
|  | 2671 | 25.34405
|  | 2672 | 25.50009
|  | 2673 | 25.63991
|  | 2674 | 25.80406
|  | 2675 | 25.92334
|  | 2676 | 25.99179
|  | 2677 | 26.09381
|  | 2678 | 26.19059
|  | 2679 | 26.25232
|  | 2680 | 26.36626
|  | 2681 | 26.39648
|  | 2682 | 26.41597
|  | 2683 | 26.4296
|  | 2684 | 26.43023
|  | 2685 | 26.36241
|  | 2686 | 26.22324
|  | 2687 | 25.98199
|  | 2688 | 25.63309
|  | 2689 | 25.17995
|  | 2690 | 24.82879
|  | 2691 | 24.59758
|  | 2692 | 24.37186
|  | 2693 | 24.14306
|  | 2694 | 23.91834
|  | 2695 | 23.5983
|  | 2696 | 23.22219
|  | 2697 | 22.82863
|  | 2698 | 22.34328
|  | 2699 | 21.80184
|  | 2700 | 21.20158
|  | 2701 | 20.57823
|  | 2702 | 19.82674
|  | 2703 | 18.97929
|  | 2704 | 18.13155
|  | 2705 | 17.20697
|  | 2706 | 16.21412
|  | 2707 | 15.29239
|  | 2708 | 14.27824
|  | 2709 | 13.29601
|  | 2710 | 12.32793
|  | 2711 | 11.33271
|  | 2712 | 10.32819
|  | 2713 | 9.3389
|  | 2714 | 8.34726
|  | 2715 | 7.42352
|  | 2716 | 6.55764
|  | 2717 | 5.85312
|  | 2718 | 5.10278
|  | 2719 | 4.44564
|  | 2720 | 3.88745
|  | 2721 | 3.39669
|  | 2722 | 2.97701
|  | 2723 | 2.59461
|  | 2724 | 2.29433
|  | 2725 | 2.02572
|  | 2726 | 1.77154
|  | 2727 | 1.62819
|  | 2728 | 1.44821
|  | 2729 | 1.31286
|  | 2730 | 1.22252
|  | 2731 | 1.10083
|  | 2732 | 1.00543
|  | 2733 | 0.93286
|  | 2734 | 0.8958
|  | 2735 | 0.83746
|  | 2736 | 0.78586
|  | 2737 | 0.78581
|  | 2738 | 0.73551
|  | 2739 | 0.71487
|  | 2740 | 0.69397
|  | 2741 | 0.66679
|  | 2742 | 0.67514
|  | 2743 | 0.65259
|  | 2744 | 0.63171
|  | 2745 | 0.61719
|  | 2746 | 0.61082
|  | 2747 | 0.63992
|  | 2748 | 0.62536
|  | 2749 | 0.63856
|  | 2750 | 0.66693
|  | 2751 | 0.67305
|  | 2752 | 0.68743
|  | 2753 | 0.71452
|  | 2754 | 0.74526
|  | 2755 | 0.75446
|  | 2756 | 0.79119
|  | 2757 | 0.8301
|  | 2758 | 0.82971
|  | 2759 | 0.86461
|  | 2760 | 0.89807
|  | 2761 | 0.91611
|  | 2762 | 0.92759
|  | 2763 | 0.932
|  | 2764 | 0.95397
|  | 2765 | 0.96532
|  | 2766 | 0.97741
|  | 2767 | 0.99185
|  | 2768 | 0.99776
|  | 2769 | 1.02468
|  | 2770 | 1.05058
|  | 2771 | 1.07188
|  | 2772 | 1.10027
|  | 2773 | 1.14032
|  | 2774 | 1.17447
|  | 2775 | 1.19587
|  | 2776 | 1.2414
|  | 2777 | 1.28407
|  | 2778 | 1.29915
|  | 2779 | 1.33224
|  | 2780 | 1.35354
|  | 2781 | 1.36606
|  | 2782 | 1.36799
|  | 2783 | 1.37204
|  | 2784 | 1.37032
|  | 2785 | 1.35402
|  | 2786 | 1.3476
|  | 2787 | 1.32192
|  | 2788 | 1.28118
|  | 2789 | 1.25443
|  | 2790 | 1.20283
|  | 2791 | 1.15299
|  | 2792 | 1.08513
|  | 2793 | 1.02894
|  | 2794 | 0.96245
|  | 2795 | 0.89353
|  | 2796 | 0.81919
|  | 2797 | 0.74368
|  | 2798 | 0.68247
|  | 2799 | 0.62343
|  | 2800 | 0.56527
|  | 2801 | 0.51541
|  | 2802 | 0.46261
|  | 2803 | 0.42373
|  | 2804 | 0.38531
|  | 2805 | 0.35885
|  | 2806 | 0.32833
|  | 2807 | 0.29694
|  | 2808 | 0.26906
|  | 2809 | 0.24207
|  | 2810 | 0.23383
|  | 2811 | 0.23248
|  | 2812 | 0.22673
|  | 2813 | 0.21121
|  | 2814 | 0.19111
|  | 2815 | 0.20163
|  | 2816 | 0.21328
|  | 2817 | 0.22248
|  | 2818 | 0.23839
|  | 2819 | 0.2505
|  | 2820 | 0.2657
|  | 2821 | 0.30991
|  | 2822 | 0.35627
|  | 2823 | 0.38914
|  | 2824 | 0.42138
|  | 2825 | 0.45945
|  | 2826 | 0.49757
|  | 2827 | 0.56
|  | 2828 | 0.64688
|  | 2829 | 0.73543
|  | 2830 | 0.78386
|  | 2831 | 0.86678
|  | 2832 | 0.942
|  | 2833 | 1.02462
|  | 2834 | 1.13073
|  | 2835 | 1.26286
|  | 2836 | 1.3661
|  | 2837 | 1.49105
|  | 2838 | 1.6199
|  | 2839 | 1.72275
|  | 2840 | 1.84407
|  | 2841 | 1.98534
|  | 2842 | 2.07527
|  | 2843 | 2.1949
|  | 2844 | 2.29099
|  | 2845 | 2.3791
|  | 2846 | 2.48295
|  | 2847 | 2.5736
|  | 2848 | 2.66873
|  | 2849 | 2.74528
|  | 2850 | 2.8315
|  | 2851 | 2.88933
|  | 2852 | 2.94619
|  | 2853 | 3.01238
|  | 2854 | 3.04093
|  | 2855 | 3.05731
|  | 2856 | 3.06692
|  | 2857 | 3.05803
|  | 2858 | 3.04732
|  | 2859 | 2.99982
|  | 2860 | 2.95933
|  | 2861 | 2.89232
|  | 2862 | 2.81793
|  | 2863 | 2.75265
|  | 2864 | 2.66565
|  | 2865 | 2.55185
|  | 2866 | 2.39728
|  | 2867 | 2.27053
|  | 2868 | 2.14296
|  | 2869 | 2.02917
|  | 2870 | 1.89894
|  | 2871 | 1.75886
|  | 2872 | 1.60507
|  | 2873 | 1.43362
|  | 2874 | 1.28956
|  | 2875 | 1.16913
|  | 2876 | 1.05283
|  | 2877 | 0.9444
|  | 2878 | 0.81643
|  | 2879 | 0.7091
|  | 2880 | 0.58902
|  | 2881 | 0.5034
|  | 2882 | 0.43582
|  | 2883 | 0.36672
|  | 2884 | 0.27295
|  | 2885 | 0.23408
|  | 2886 | 0.20467
|  | 2887 | 0.17078
|  | 2888 | 0.16544
|  | 2889 | 0.12435
|  | 2890 | 0.05839
|  | 2891 | 0.02702
|  | 2892 | 0.03921
|  | 2893 | 0.03183
|  | 2894 | 0.01936
|  | 2895 | 0.00344
|  | 2896 | 0.00924
|  | 2897 | 0.01905
|  | 2898 | 0.00639
|  | 2899 | 0.01435
|  | 2900 | 0.00766
|  | 2901 | 0.01208
|  | 2902 | 0.01641
|  | 2903 | 0.03685
|  | 2904 | 0.02074
|  | 2905 | 0.00727
|  | 2906 | 0.00786
|  | 2907 | 0.000982
|  | 2908 | 0.00491
|  | 2909 | 0.00177
|  | 2910 | 0.00776
|  | 2911 | 0.0054
|  | 2912 | 0.00137
|  | 2913 | 0.01149
|  | 2914 | 0.01287
|  | 2915 | 0.00137
|  | 2916 | 0.000982
|  | 2917 | 0.00756
|  | 2918 | 0.03181
|  | 2919 | 0.02955
|  | 2920 | 0.05057
|  | 2921 | 0.08552
|  | 2922 | 0.09513
|  | 2923 | 0.12606
|  | 2924 | 0.16135
|  | 2925 | 0.19733
|  | 2926 | 0.25204
|  | 2927 | 0.30786
|  | 2928 | 0.37261
|  | 2929 | 0.44732
|  | 2930 | 0.51255
|  | 2931 | 0.58015
|  | 2932 | 0.66583
|  | 2933 | 0.77921
|  | 2934 | 0.90329
|  | 2935 | 1.01172
|  | 2936 | 1.11002
|  | 2937 | 1.20119
|  | 2938 | 1.26513
|  | 2939 | 1.3102
|  | 2940 | 1.36825
|  | 2941 | 1.44888
|  | 2942 | 1.54699
|  | 2943 | 1.64413
|  | 2944 | 1.74866
|  | 2945 | 1.8387
|  | 2946 | 1.92479
|  | 2947 | 2.00575
|  | 2948 | 2.07506
|  | 2949 | 2.13775
|  | 2950 | 2.19717
|  | 2951 | 2.25016
|  | 2952 | 2.28643
|  | 2953 | 2.3231
|  | 2954 | 2.36145
|  | 2955 | 2.37115
|  | 2956 | 2.38939
|  | 2957 | 2.4018
|  | 2958 | 2.39878
|  | 2959 | 2.39895
|  | 2960 | 2.39255
|  | 2961 | 2.38124
|  | 2962 | 2.36283
|  | 2963 | 2.34367
|  | 2964 | 2.33245
|  | 2965 | 2.30126
|  | 2966 | 2.27627
|  | 2967 | 2.24812
|  | 2968 | 2.2174
|  | 2969 | 2.18911
|  | 2970 | 2.15465
|  | 2971 | 2.12324
|  | 2972 | 2.08119
|  | 2973 | 2.04823
|  | 2974 | 2.01989
|  | 2975 | 1.97655
|  | 2976 | 1.94515
|  | 2977 | 1.91323
|  | 2978 | 1.87808
|  | 2979 | 1.84648
|  | 2980 | 1.81948
|  | 2981 | 1.79324
|  | 2982 | 1.75379
|  | 2983 | 1.72732
|  | 2984 | 1.70954
|  | 2985 | 1.67339
|  | 2986 | 1.64682
|  | 2987 | 1.62542
|  | 2988 | 1.60727
|  | 2989 | 1.58687
|  | 2990 | 1.56332
|  | 2991 | 1.54427
|  | 2992 | 1.51328
|  | 2993 | 1.49831
|  | 2994 | 1.48284
|  | 2995 | 1.45431
|  | 2996 | 1.44194
|  | 2997 | 1.42717
|  | 2998 | 1.4064
|  | 2999 | 1.38993
|  | 3000 | 1.37324
|  | 3001 | 1.3538
|  | 3002 | 1.32364
|  | 3003 | 1.31409
|  | 3004 | 1.3043
|  | 3005 | 1.27875
|  | 3006 | 1.27264
|  | 3007 | 1.26104
|  | 3008 | 1.24754
|  | 3009 | 1.23598
|  | 3010 | 1.23679
|  | 3011 | 1.22686
|  | 3012 | 1.19884
|  | 3013 | 1.19495
|  | 3014 | 1.17954
|  | 3015 | 1.17014
|  | 3016 | 1.1757
|  | 3017 | 1.17406
|  | 3018 | 1.17601
|  | 3019 | 1.14711
|  | 3020 | 1.16235
|  | 3021 | 1.16189
|  | 3022 | 1.1432
|  | 3023 | 1.14026
|  | 3024 | 1.1386
|  | 3025 | 1.136
|  | 3026 | 1.12947
|  | 3027 | 1.12451
|  | 3028 | 1.13292
|  | 3029 | 1.10351
|  | 3030 | 1.11692
|  | 3031 | 1.11179
|  | 3032 | 1.09568
|  | 3033 | 1.10602
|  | 3034 | 1.08991
|  | 3035 | 1.08347
|  | 3036 | 1.08124
|  | 3037 | 1.07815
|  | 3038 | 1.07601
|  | 3039 | 1.0445
|  | 3040 | 1.05721
|  | 3041 | 1.0452
|  | 3042 | 1.01994
|  | 3043 | 1.01958
|  | 3044 | 1.00907
|  | 3045 | 1.00474
|  | 3046 | 1.00394
|  | 3047 | 1.00091
|  | 3048 | 0.98842
|  | 3049 | 0.95707
|  | 3050 | 0.982
|  | 3051 | 0.95198
|  | 3052 | 0.9243
|  | 3053 | 0.94299
|  | 3054 | 0.92546
|  | 3055 | 0.91068
|  | 3056 | 0.87835
|  | 3057 | 0.86379
|  | 3058 | 0.86544
|  | 3059 | 0.82715
|  | 3060 | 0.85701
|  | 3061 | 0.81721
|  | 3062 | 0.77819
|  | 3063 | 0.79382
|  | 3064 | 0.79366
|  | 3065 | 0.78008
|  | 3066 | 0.73332
|  | 3067 | 0.74944
|  | 3068 | 0.73608
|  | 3069 | 0.68991
|  | 3070 | 0.72008
|  | 3071 | 0.70119
|  | 3072 | 0.68068
|  | 3073 | 0.67572
|  | 3074 | 0.6345
|  | 3075 | 0.65035
|  | 3076 | 0.60734
|  | 3077 | 0.63393
|  | 3078 | 0.61193
|  | 3079 | 0.58176
|  | 3080 | 0.59198
|  | 3081 | 0.55827
|  | 3082 | 0.5295
|  | 3083 | 0.54092
|  | 3084 | 0.51105
|  | 3085 | 0.53099
|  | 3086 | 0.46803
|  | 3087 | 0.48277
|  | 3088 | 0.47508
|  | 3089 | 0.41243
|  | 3090 | 0.45645
|  | 3091 | 0.4049
|  | 3092 | 0.40467
|  | 3093 | 0.41506
|  | 3094 | 0.37182
|  | 3095 | 0.36164
|  | 3096 | 0.3364
|  | 3097 | 0.31751
|  | 3098 | 0.31947
|  | 3099 | 0.25287
|  | 3100 | 0.31071
|  | 3101 | 0.27787
|  | 3102 | 0.24483
|  | 3103 | 0.25861
|  | 3104 | 0.22834
|  | 3105 | 0.21021
|  | 3106 | 0.20045
|  | 3107 | 0.17621
|  | 3108 | 0.16598
|  | 3109 | 0.1132
|  | 3110 | 0.18541
|  | 3111 | 0.13068
|  | 3112 | 0.10369
|  | 3113 | 0.14566
|  | 3114 | 0.12065
|  | 3115 | 0.09567
|  | 3116 | 0.06322
|  | 3117 | 0.09929
|  | 3118 | 0.06158
|  | 3119 | 0.03498
|  | 3120 | 0.04025
|  | 3121 | 0.000391
|  | 3122 | 0.02542
|  | 3123 | 0.01847
|  | 3124 | 0.00401
|  | 3125 | 0.02472
|  | 3126 | 0.047
|  | 3127 | 0.00508
|  | 3128 | 0.04309
|  | 3129 | 0.09321
|  | 3130 | 0.03964
|  | 3131 | 0.07651
|  | 3132 | 0.03694
|  | 3133 | 0.06039
|  | 3134 | 0.07351
|  | 3135 | 0.08488
|  | 3136 | 0.1287
|  | 3137 | 0.09265
|  | 3138 | 0.14644
|  | 3139 | 0.16504
|  | 3140 | 0.10066
|  | 3141 | 0.1247
|  | 3142 | 0.12987
|  | 3143 | 0.15411
|  | 3144 | 0.10536
|  | 3145 | 0.15218
|  | 3146 | 0.19196
|  | 3147 | 0.16017
|  | 3148 | 0.1994
|  | 3149 | 0.22178
|  | 3150 | 0.207
|  | 3151 | 0.18418
|  | 3152 | 0.21007
|  | 3153 | 0.24788
|  | 3154 | 0.20465
|  | 3155 | 0.23423
|  | 3156 | 0.24138
|  | 3157 | 0.22516
|  | 3158 | 0.20093
|  | 3159 | 0.2086
|  | 3160 | 0.23813
|  | 3161 | 0.24751
|  | 3162 | 0.26345
|  | 3163 | 0.28548
|  | 3164 | 0.25966
|  | 3165 | 0.30778
|  | 3166 | 0.26882
|  | 3167 | 0.2409
|  | 3168 | 0.25835
|  | 3169 | 0.29011
|  | 3170 | 0.30636
|  | 3171 | 0.25931
|  | 3172 | 0.31219
|  | 3173 | 0.31001
|  | 3174 | 0.26993
|  | 3175 | 0.30268
|  | 3176 | 0.2979
|  | 3177 | 0.25305
|  | 3178 | 0.23284
|  | 3179 | 0.26573
|  | 3180 | 0.31139
|  | 3181 | 0.26672
|  | 3182 | 0.31699
|  | 3183 | 0.33281
|  | 3184 | 0.29964
|  | 3185 | 0.29504
|  | 3186 | 0.31544
|  | 3187 | 0.31181
|  | 3188 | 0.26334
|  | 3189 | 0.30826
|  | 3190 | 0.33243
|  | 3191 | 0.33004
|  | 3192 | 0.36211
|  | 3193 | 0.3694
|  | 3194 | 0.33377
|  | 3195 | 0.31316
|  | 3196 | 0.37827
|  | 3197 | 0.36267
|  | 3198 | 0.31292
|  | 3199 | 0.36479
|  | 3200 | 0.37428
|  | 3201 | 0.33364
|  | 3202 | 0.32762
|  | 3203 | 0.36082
|  | 3204 | 0.32634
|  | 3205 | 0.31577
|  | 3206 | 0.3679
|  | 3207 | 0.34115
|  | 3208 | 0.33755
|  | 3209 | 0.39208
|  | 3210 | 0.39958
|  | 3211 | 0.35837
|  | 3212 | 0.32597
|  | 3213 | 0.37604
|  | 3214 | 0.35926
|  | 3215 | 0.39148
|  | 3216 | 0.44585
|  | 3217 | 0.40627
|  | 3218 | 0.4042
|  | 3219 | 0.40228
|  | 3220 | 0.43318
|  | 3221 | 0.42088
|  | 3222 | 0.40567
|  | 3223 | 0.4658
|  | 3224 | 0.42669
|  | 3225 | 0.42477
|  | 3226 | 0.46273
|  | 3227 | 0.4314
|  | 3228 | 0.46075
|  | 3229 | 0.45777
|  | 3230 | 0.49668
|  | 3231 | 0.4285
|  | 3232 | 0.39712
|  | 3233 | 0.50027
|  | 3234 | 0.44943
|  | 3235 | 0.40497
|  | 3236 | 0.47885
|  | 3237 | 0.50276
|  | 3238 | 0.4852
|  | 3239 | 0.42288
|  | 3240 | 0.52563
|  | 3241 | 0.46203
|  | 3242 | 0.47297
|  | 3243 | 0.50403
|  | 3244 | 0.44745
|  | 3245 | 0.45136
|  | 3246 | 0.42754
|  | 3247 | 0.46939
|  | 3248 | 0.44729
|  | 3249 | 0.44402
|  | 3250 | 0.59131
|  | 3251 | 0.4991
|  | 3252 | 0.52514
|  | 3253 | 0.55487
|  | 3254 | 0.50643
|  | 3255 | 0.50678
|  | 3256 | 0.49875
|  | 3257 | 0.58283
|  | 3258 | 0.47986
|  | 3259 | 0.44503
|  | 3260 | 0.57407
|  | 3261 | 0.48679
|  | 3262 | 0.52895
|  | 3263 | 0.57665
|  | 3264 | 0.58828
|  | 3265 | 0.53408
|  | 3266 | 0.45138
|  | 3267 | 0.57539
|  | 3268 | 0.44493
|  | 3269 | 0.50715
|  | 3270 | 0.52654
|  | 3271 | 0.41945
|  | 3272 | 0.45213
|  | 3273 | 0.44849
|  | 3274 | 0.48433
|  | 3275 | 0.39927
|  | 3276 | 0.39744
|  | 3277 | 0.50038
|  | 3278 | 0.35529
|  | 3279 | 0.46926
|  | 3280 | 0.56605
|  | 3281 | 0.41482
|  | 3282 | 0.47624
|  | 3283 | 0.41334
|  | 3284 | 0.58513
|  | 3285 | 0.45264
|  | 3286 | 0.57707
|  | 3287 | 0.70231
|  | 3288 | 0.56187
|  | 3289 | 0.69456
|  | 3290 | 0.83261
|  | 3291 | 0.87617
|  | 3292 | 0.81603
|  | 3293 | 0.91731
|  | 3294 | 0.98033
|  | 3295 | 0.62231
|  | 3296 | 0.43689
|  | 3297 | 0.24209
|  | 3298 | 0.40203
|  | 3299 | 0
|  | 3300 | 0