## -B Coating Variation
Variation in -B Coating Over 43 Runs
|  | Wavelength (nm) | Reflectance (%)
|  |  | Run 1 | Run 2 | Run 3 | Run 4 | Run 5 | Run 6 | Run 7 | Run 8 | Run 9 | Run 10 | Run 11 | Run 12 | Run 13 | Run 14 | Run 15 | Run 16 | Run 17 | Run 18 | Run 19 | Run 20 | Run 21 | Run 22 | Run 23 | Run 24 | Run 25 | Run 26 | Run 27 | Run 28 | Run 29 | Run 30 | Run 31 | Run 32 | Run 33 | Run 34 | Run 35 | Run 36 | Run 37 | Run 38 | Run 39 | Run 40 | Run 41 | Run 42 | Run 43
|  | 1150 | 0.60183 | 1.1473 | 0.73865 | 0.53744 | 0.88236 | 1.33 | 0.5956 | 1.63168 | 1.03428 | 1.08121 | 0.83647 | 1.16014 | 0.58474 | 1.05401 | 1.30328 | 1.09688 | 0.54603 | 0.94769 | 0.55453 | 0.75253 | 0.97895 | 1.27156 | 0.70258 | 0.55963 | 0.51497 | 1.03418 | 0.86111 | 0.93646 | 1.05533 | 0.62431 | 0.58654 | 0.56048 | 0.73865 | 0.56473 | 0.67322 | 1.22605 | 1.01832 | 0.5483 | 2.13201 | 0.59985 | 1.84695 | 0.77273 | 0.53555
|  | 1140 | 0.56175 | 1.0332 | 0.6745 | 0.50196 | 0.78743 | 1.19996 | 0.53749 | 1.47624 | 0.92169 | 0.96556 | 0.75238 | 1.03538 | 0.53342 | 0.94168 | 1.2155 | 0.99313 | 0.51627 | 0.85878 | 0.51002 | 0.67469 | 0.88872 | 1.14813 | 0.62201 | 0.5032 | 0.47733 | 0.91221 | 0.7537 | 0.8511 | 0.94253 | 0.58202 | 0.52565 | 0.5194 | 0.65555 | 0.51419 | 0.6311 | 1.11526 | 0.9142 | 0.51817 | 1.94817 | 0.57151 | 1.68923 | 0.69401 | 0.49694
|  | 1130 | 0.52136 | 0.92254 | 0.60994 | 0.45989 | 0.71102 | 1.07651 | 0.47478 | 1.33919 | 0.82232 | 0.85783 | 0.67007 | 0.92885 | 0.48805 | 0.83616 | 1.12433 | 0.89372 | 0.48461 | 0.7661 | 0.46676 | 0.60259 | 0.79808 | 1.0348 | 0.53272 | 0.4575 | 0.44042 | 0.81249 | 0.66788 | 0.76619 | 0.84752 | 0.53969 | 0.48184 | 0.47955 | 0.58178 | 0.45359 | 0.58522 | 1.00798 | 0.8122 | 0.46896 | 1.7777 | 0.54484 | 1.54947 | 0.62082 | 0.45941
|  | 1120 | 0.48636 | 0.82558 | 0.55311 | 0.43452 | 0.63765 | 0.95926 | 0.44087 | 1.2023 | 0.737 | 0.76229 | 0.60966 | 0.82721 | 0.45491 | 0.73488 | 1.0364 | 0.80221 | 0.48396 | 0.69026 | 0.43847 | 0.53464 | 0.71017 | 0.92772 | 0.4677 | 0.41904 | 0.40952 | 0.71372 | 0.58283 | 0.70593 | 0.7571 | 0.5031 | 0.43799 | 0.45107 | 0.51493 | 0.42039 | 0.55494 | 0.89963 | 0.72363 | 0.43693 | 1.61259 | 0.51858 | 1.41908 | 0.5534 | 0.43173
|  | 1110 | 0.46768 | 0.72164 | 0.50202 | 0.40798 | 0.57149 | 0.84335 | 0.39057 | 1.08144 | 0.65005 | 0.66853 | 0.55011 | 0.72948 | 0.4223 | 0.65759 | 0.95799 | 0.72261 | 0.44349 | 0.62209 | 0.41659 | 0.46594 | 0.63524 | 0.8239 | 0.40295 | 0.38022 | 0.38389 | 0.62421 | 0.51344 | 0.63234 | 0.67752 | 0.47203 | 0.40363 | 0.43178 | 0.46178 | 0.37944 | 0.52747 | 0.81007 | 0.64434 | 0.41911 | 1.45905 | 0.50783 | 1.29177 | 0.49689 | 0.4047
Product Raw Data |  | 1100 | 0.42971 | 0.62836 | 0.44454 | 0.37894 | 0.50247 | 0.74678 | 0.34928 | 0.94936 | 0.57052 | 0.57042 | 0.49108 | 0.63415 | 0.38571 | 0.55697 | 0.86678 | 0.62728 | 0.42362 | 0.53988 | 0.38031 | 0.41164 | 0.55501 | 0.72351 | 0.34074 | 0.3705 | 0.3429 | 0.53124 | 0.42617 | 0.55825 | 0.58829 | 0.44787 | 0.36725 | 0.39691 | 0.3977 | 0.34182 | 0.49216 | 0.72449 | 0.55756 | 0.38228 | 1.30758 | 0.48175 | 1.15989 | 0.44267 | 0.37972
Variation in -B Coating Over 43 Runs |  | 1090 | 0.4141 | 0.55257 | 0.4167 | 0.36561 | 0.45468 | 0.64775 | 0.31922 | 0.83712 | 0.50087 | 0.49886 | 0.43444 | 0.55387 | 0.3654 | 0.49445 | 0.79573 | 0.5682 | 0.40809 | 0.48093 | 0.36881 | 0.3626 | 0.50497 | 0.63923 | 0.29036 | 0.34907 | 0.33925 | 0.4654 | 0.36701 | 0.51159 | 0.52331 | 0.42251 | 0.34777 | 0.38344 | 0.35869 | 0.32723 | 0.47321 | 0.65216 | 0.48684 | 0.3628 | 1.16886 | 0.47602 | 1.05223 | 0.40578 | 0.35208
|  | 1080 | 0.40133 | 0.48012 | 0.37999 | 0.35834 | 0.41518 | 0.56014 | 0.29423 | 0.74018 | 0.43959 | 0.44165 | 0.40348 | 0.49027 | 0.34439 | 0.4239 | 0.72633 | 0.49756 | 0.41261 | 0.42185 | 0.35393 | 0.32049 | 0.44185 | 0.55901 | 0.25165 | 0.33147 | 0.32849 | 0.39681 | 0.31556 | 0.46811 | 0.46975 | 0.40861 | 0.32593 | 0.37127 | 0.31249 | 0.31187 | 0.45826 | 0.58086 | 0.43026 | 0.34973 | 1.04384 | 0.4674 | 0.9512 | 0.36029 | 0.33854
Item # | Ending in -B | 1070 | 0.38436 | 0.40223 | 0.34682 | 0.3423 | 0.37248 | 0.47771 | 0.26861 | 0.64161 | 0.38456 | 0.36144 | 0.35597 | 0.40643 | 0.3319 | 0.35629 | 0.6496 | 0.43618 | 0.38814 | 0.36449 | 0.34672 | 0.28385 | 0.38751 | 0.48423 | 0.20553 | 0.30803 | 0.31013 | 0.33105 | 0.25336 | 0.41947 | 0.4017 | 0.39087 | 0.30256 | 0.35313 | 0.27229 | 0.27586 | 0.42693 | 0.51556 | 0.36333 | 0.32916 | 0.90706 | 0.44954 | 0.84608 | 0.32538 | 0.32138
DISCLAIMER: The data presented here are typical. Slight variations in performance data will occur from lot to lot. Please contact Technical Support with any questions regarding the use or reliability of this data. |  | 1060 | 0.36742 | 0.34619 | 0.31225 | 0.33089 | 0.32949 | 0.40125 | 0.25558 | 0.54574 | 0.3296 | 0.29986 | 0.31677 | 0.3435 | 0.30794 | 0.30471 | 0.58539 | 0.3797 | 0.38153 | 0.31958 | 0.33046 | 0.24696 | 0.3366 | 0.41741 | 0.17369 | 0.29673 | 0.29145 | 0.2712 | 0.21614 | 0.38099 | 0.34382 | 0.36591 | 0.27917 | 0.33304 | 0.23995 | 0.25655 | 0.41202 | 0.45124 | 0.31128 | 0.31117 | 0.78493 | 0.44068 | 0.74916 | 0.2893 | 0.30557
|  | 1050 | 0.36721 | 0.28655 | 0.30073 | 0.31779 | 0.30959 | 0.34838 | 0.23835 | 0.46594 | 0.27824 | 0.26006 | 0.28743 | 0.29663 | 0.30284 | 0.25619 | 0.52534 | 0.34062 | 0.35425 | 0.27923 | 0.3281 | 0.21995 | 0.29042 | 0.3599 | 0.14017 | 0.28333 | 0.28965 | 0.2502 | 0.17984 | 0.35004 | 0.30339 | 0.36323 | 0.27092 | 0.31901 | 0.21253 | 0.25053 | 0.41043 | 0.40633 | 0.26438 | 0.31635 | 0.687 | 0.44821 | 0.68058 | 0.27979 | 0.30428
|  | 1040 | 0.3543 | 0.23684 | 0.28067 | 0.31845 | 0.27554 | 0.26686 | 0.21972 | 0.38877 | 0.25008 | 0.20945 | 0.26059 | 0.24666 | 0.28866 | 0.21733 | 0.45942 | 0.28992 | 0.37016 | 0.24278 | 0.32131 | 0.19998 | 0.25876 | 0.30042 | 0.11825 | 0.2833 | 0.2825 | 0.18365 | 0.14713 | 0.31971 | 0.26024 | 0.34962 | 0.25762 | 0.32017 | 0.18936 | 0.25362 | 0.40851 | 0.36468 | 0.23388 | 0.30282 | 0.58178 | 0.43671 | 0.59091 | 0.25237 | 0.28638
|  | 1030 | 0.35344 | 0.2071 | 0.26443 | 0.31753 | 0.26632 | 0.23535 | 0.2151 | 0.32719 | 0.22629 | 0.17719 | 0.24807 | 0.21522 | 0.2914 | 0.19391 | 0.41737 | 0.2722 | 0.40336 | 0.19379 | 0.32118 | 0.19203 | 0.23465 | 0.25725 | 0.10443 | 0.28869 | 0.28504 | 0.15576 | 0.12021 | 0.30859 | 0.23253 | 0.35886 | 0.25219 | 0.32342 | 0.18708 | 0.24254 | 0.40113 | 0.33096 | 0.20368 | 0.306 | 0.50061 | 0.44092 | 0.54123 | 0.25113 | 0.28033
|  | 1020 | 0.34785 | 0.17362 | 0.2577 | 0.32048 | 0.24553 | 0.18701 | 0.20891 | 0.27023 | 0.19954 | 0.14868 | 0.22521 | 0.17034 | 0.29091 | 0.14819 | 0.36975 | 0.23044 | 0.38204 | 0.19905 | 0.31975 | 0.18518 | 0.21426 | 0.21341 | 0.0893 | 0.27181 | 0.27193 | 0.13104 | 0.10026 | 0.28957 | 0.20319 | 0.35661 | 0.25818 | 0.31938 | 0.17691 | 0.23409 | 0.39591 | 0.3015 | 0.17046 | 0.30259 | 0.4138 | 0.44409 | 0.4829 | 0.24188 | 0.27205
|  | 1010 | 0.35659 | 0.16792 | 0.26892 | 0.34125 | 0.24012 | 0.17396 | 0.21546 | 0.23106 | 0.17911 | 0.13182 | 0.23823 | 0.15308 | 0.29232 | 0.15383 | 0.32603 | 0.20943 | 0.38816 | 0.18565 | 0.33294 | 0.17521 | 0.2093 | 0.19723 | 0.09962 | 0.30741 | 0.29093 | 0.12742 | 0.09371 | 0.28263 | 0.18829 | 0.37131 | 0.26842 | 0.33194 | 0.17547 | 0.25836 | 0.41458 | 0.28653 | 0.16377 | 0.30993 | 0.36036 | 0.45218 | 0.44841 | 0.25798 | 0.28414
This data may be used in publications. However, please cite Thorlabs as the source. |  | 1000 | 0.35289 | 0.1112 | 0.25094 | 0.31991 | 0.21184 | 0.12788 | 0.19528 | 0.16725 | 0.14418 | 0.10468 | 0.21027 | 0.12137 | 0.27441 | 0.11811 | 0.28028 | 0.18185 | 0.36188 | 0.155 | 0.31417 | 0.15383 | 0.17977 | 0.14144 | 0.07861 | 0.29683 | 0.27832 | 0.07926 | 0.07887 | 0.26268 | 0.15096 | 0.33803 | 0.25942 | 0.30309 | 0.14835 | 0.24351 | 0.38913 | 0.24743 | 0.12111 | 0.29331 | 0.27884 | 0.43358 | 0.38678 | 0.22917 | 0.26411
|  | 990 | 0.35481 | 0.11191 | 0.23681 | 0.33086 | 0.22287 | 0.09716 | 0.2046 | 0.14263 | 0.13694 | 0.09229 | 0.19892 | 0.10555 | 0.28201 | 0.10812 | 0.25332 | 0.16834 | 0.37808 | 0.15684 | 0.33004 | 0.15562 | 0.1632 | 0.12558 | 0.05886 | 0.28566 | 0.28025 | 0.06035 | 0.07104 | 0.26225 | 0.14127 | 0.34886 | 0.27551 | 0.31218 | 0.14398 | 0.24967 | 0.39121 | 0.24276 | 0.1065 | 0.30055 | 0.22247 | 0.44466 | 0.35291 | 0.23613 | 0.26861
|  | 980 | 0.35506 | 0.08915 | 0.22597 | 0.31878 | 0.21767 | 0.06384 | 0.20657 | 0.11306 | 0.12276 | 0.07298 | 0.19124 | 0.09196 | 0.27308 | 0.09688 | 0.22808 | 0.16044 | 0.36181 | 0.1198 | 0.3192 | 0.15679 | 0.14413 | 0.10349 | 0.07031 | 0.29684 | 0.27476 | 0.05133 | 0.07087 | 0.23708 | 0.12037 | 0.35084 | 0.26745 | 0.29375 | 0.15102 | 0.2607 | 0.38374 | 0.22007 | 0.09956 | 0.29628 | 0.17113 | 0.43872 | 0.33945 | 0.21599 | 0.25916
Additional Information: |  | 970 | 0.35688 | 0.08999 | 0.21693 | 0.33614 | 0.19678 | 0.06691 | 0.20496 | 0.08152 | 0.12461 | 0.06954 | 0.1902 | 0.10211 | 0.29305 | 0.10036 | 0.20598 | 0.15251 | 0.35002 | 0.10766 | 0.34505 | 0.14798 | 0.15427 | 0.10109 | 0.05595 | 0.29041 | 0.28384 | 0.06019 | 0.07348 | 0.24732 | 0.11497 | 0.35104 | 0.27727 | 0.31554 | 0.16025 | 0.26105 | 0.37792 | 0.22365 | 0.09233 | 0.29494 | 0.14521 | 0.43007 | 0.31481 | 0.23286 | 0.25886
|  | 960 | 0.36669 | 0.09524 | 0.24304 | 0.36046 | 0.2321 | 0.06714 | 0.21752 | 0.07747 | 0.14461 | 0.07063 | 0.21312 | 0.09312 | 0.29833 | 0.11104 | 0.20977 | 0.17499 | 0.38431 | 0.11119 | 0.35514 | 0.17848 | 0.15904 | 0.09099 | 0.07124 | 0.31276 | 0.31049 | 0.07094 | 0.072 | 0.26476 | 0.11362 | 0.37428 | 0.28983 | 0.32005 | 0.15722 | 0.28086 | 0.38689 | 0.24152 | 0.11666 | 0.31367 | 0.12547 | 0.45904 | 0.32309 | 0.25717 | 0.28223
|  | 950 | 0.34167 | 0.07159 | 0.22251 | 0.34736 | 0.19533 | 0.04267 | 0.19833 | 0.04441 | 0.11774 | 0.05326 | 0.18727 | 0.07475 | 0.2625 | 0.08834 | 0.15993 | 0.13528 | 0.34025 | 0.11062 | 0.32492 | 0.14239 | 0.13275 | 0.07507 | 0.05989 | 0.30343 | 0.28747 | 0.06385 | 0.04757 | 0.22978 | 0.10146 | 0.34546 | 0.27672 | 0.29805 | 0.14634 | 0.27419 | 0.38086 | 0.21635 | 0.08961 | 0.29552 | 0.06558 | 0.4327 | 0.28336 | 0.23437 | 0.25049
|  | 940 | 0.37002 | 0.10215 | 0.22713 | 0.35294 | 0.22828 | 0.0721 | 0.22894 | 0.06602 | 0.16473 | 0.09706 | 0.22401 | 0.10987 | 0.30646 | 0.13237 | 0.19872 | 0.15684 | 0.36295 | 0.12235 | 0.33996 | 0.17934 | 0.17737 | 0.09788 | 0.09443 | 0.32255 | 0.29792 | 0.08885 | 0.09657 | 0.24733 | 0.12646 | 0.36361 | 0.31664 | 0.34538 | 0.18263 | 0.31828 | 0.39465 | 0.22845 | 0.11578 | 0.31894 | 0.08146 | 0.46034 | 0.3242 | 0.28002 | 0.25555
|  | 930 | 0.37594 | 0.09117 | 0.22103 | 0.33299 | 0.22018 | 0.07532 | 0.20876 | 0.04686 | 0.12151 | 0.07362 | 0.2212 | 0.11213 | 0.31442 | 0.1227 | 0.22478 | 0.15269 | 0.34151 | 0.10481 | 0.33674 | 0.16684 | 0.16513 | 0.06322 | 0.09134 | 0.3393 | 0.30402 | 0.09526 | 0.10021 | 0.26278 | 0.1123 | 0.35787 | 0.31868 | 0.32942 | 0.18201 | 0.31663 | 0.39349 | 0.21132 | 0.08589 | 0.28596 | 0.05726 | 0.46098 | 0.31118 | 0.24455 | 0.26176
|  | 920 | 0.34078 | 0.09125 | 0.22866 | 0.33919 | 0.19701 | 0.03378 | 0.20992 | 0.04386 | 0.1558 | 0.1031 | 0.20426 | 0.09815 | 0.29038 | 0.10381 | 0.20337 | 0.14395 | 0.32451 | 0.08948 | 0.33336 | 0.15456 | 0.12645 | 0.05747 | 0.10133 | 0.32982 | 0.2895 | 0.06296 | 0.10593 | 0.24688 | 0.09886 | 0.35316 | 0.30329 | 0.30718 | 0.17437 | 0.28119 | 0.36996 | 0.19913 | 0.10452 | 0.28932 | 0.06809 | 0.41753 | 0.30011 | 0.26421 | 0.25643
|  | 910 | 0.38996 | 0.13391 | 0.25183 | 0.35616 | 0.21013 | 0.08468 | 0.22611 | 0.0586 | 0.15246 | 0.11278 | 0.2252 | 0.09919 | 0.31685 | 0.12895 | 0.23787 | 0.20775 | 0.34753 | 0.13042 | 0.36737 | 0.19489 | 0.16844 | 0.09845 | 0.12656 | 0.34716 | 0.34404 | 0.08945 | 0.1159 | 0.27222 | 0.14915 | 0.35984 | 0.31796 | 0.31887 | 0.16752 | 0.34514 | 0.4188 | 0.26248 | 0.14603 | 0.29683 | 0.09202 | 0.45168 | 0.34973 | 0.2803 | 0.30234
|  | 900 | 0.33147 | 0.08692 | 0.2497 | 0.31927 | 0.20586 | 0.07987 | 0.12504 | 0.02001 | 0.09111 | 0.05985 | 0.12942 | 0.06919 | 0.28763 | 0.14239 | 0.21825 | 0.16297 | 0.31527 | 0.04937 | 0.30345 | 0.12161 | 0.16335 | 0.06805 | 0.10217 | 0.32518 | 0.26914 | 0.09206 | 0.08158 | 0.24531 | 0.08654 | 0.1868 | 0.27676 | 0.27276 | 0.13648 | 0.35892 | 0.32727 | 0.21272 | 0.07834 | 0.2091 | 0.05756 | 0.42487 | 0.32232 | 0.2192 | 0.22568
|  | 890 | 0.33991 | 0.1732 | 0.22333 | 0.34227 | 0.21665 | 0.11855 | 0.18106 | 0.09476 | 0.18795 | 0.09279 | 0.20682 | 0.11579 | 0.34679 | 0.13427 | 0.28565 | 0.1848 | 0.29391 | 0.12464 | 0.34699 | 0.18676 | 0.19266 | 0.11403 | 0.07431 | 0.37766 | 0.33795 | 0.11599 | 0.11383 | 0.24515 | 0.11717 | 0.51646 | 0.27936 | 0.27504 | 0.16652 | 0.32281 | 0.39162 | 0.23257 | 0.14843 | 0.32065 | 0.07058 | 0.40066 | 0.31101 | 0.2656 | 0.29293
|  | 880 | 0.49167 | 0.23149 | 0.3112 | 0.48441 | 0.27925 | 0.11511 | 0.26127 | 0.13581 | 0.2186 | 0.12927 | 0.20971 | 0.13254 | 0.40634 | 0.15215 | 0.38619 | 0.28959 | 0.45337 | 0.13599 | 0.44683 | 0.23694 | 0.24021 | 0.17848 | 0.13236 | 0.48514 | 0.47334 | 0.18411 | 0.16686 | 0.31429 | 0.13944 | 0.39926 | 0.50874 | 0.42504 | 0.19464 | 0.49712 | 0.51818 | 0.33971 | 0.15142 | 0.37094 | 0.03831 | 0.61223 | 0.5298 | 0.34642 | 0.42086
|  | 870 | 0.50894 | 0.28505 | 0.40522 | 0.51573 | 0.2956 | 0.16809 | 0.20779 | 0.17042 | 0.23998 | 0.17221 | 0.24284 | 0.16953 | 0.429 | 0.19993 | 0.45117 | 0.31938 | 0.47371 | 0.15468 | 0.46709 | 0.25858 | 0.33691 | 0.1951 | 0.16827 | 0.52145 | 0.5168 | 0.19009 | 0.19492 | 0.40361 | 0.179 | 0.40861 | 0.52789 | 0.45493 | 0.22729 | 0.5447 | 0.52199 | 0.36051 | 0.18508 | 0.38143 | 0.07296 | 0.61748 | 0.56884 | 0.43168 | 0.45368
|  | 860 | 0.47406 | 0.29317 | 0.31209 | 0.51103 | 0.2703 | 0.1716 | 0.30143 | 0.20651 | 0.23712 | 0.16731 | 0.21562 | 0.16851 | 0.42763 | 0.19224 | 0.48403 | 0.3157 | 0.45016 | 0.15183 | 0.44088 | 0.24468 | 0.33289 | 0.1986 | 0.16834 | 0.51705 | 0.51688 | 0.18949 | 0.1943 | 0.33324 | 0.16713 | 0.38482 | 0.5186 | 0.43486 | 0.20892 | 0.52031 | 0.49521 | 0.33788 | 0.19482 | 0.36539 | 0.0889 | 0.58617 | 0.56433 | 0.32876 | 0.47011
|  | 850 | 0.48176 | 0.3174 | 0.34122 | 0.45288 | 0.24983 | 0.1799 | 0.28294 | 0.2348 | 0.23497 | 0.18125 | 0.19223 | 0.16723 | 0.43463 | 0.18058 | 0.51656 | 0.32568 | 0.42956 | 0.13649 | 0.43497 | 0.21892 | 0.27517 | 0.20963 | 0.18547 | 0.5125 | 0.53328 | 0.1951 | 0.20068 | 0.27466 | 0.16183 | 0.36301 | 0.51081 | 0.41825 | 0.19544 | 0.51065 | 0.45659 | 0.34071 | 0.19139 | 0.36098 | 0.11554 | 0.57517 | 0.56656 | 0.29088 | 0.47956
|  | 840 | 0.46177 | 0.32889 | 0.32872 | 0.42938 | 0.24816 | 0.20232 | 0.27275 | 0.23969 | 0.24301 | 0.18139 | 0.18637 | 0.1774 | 0.44566 | 0.18404 | 0.54765 | 0.33088 | 0.42589 | 0.14501 | 0.43237 | 0.2269 | 0.2651 | 0.2171 | 0.19119 | 0.51227 | 0.54715 | 0.1965 | 0.1887 | 0.247 | 0.15863 | 0.33935 | 0.50347 | 0.42772 | 0.19036 | 0.52323 | 0.43669 | 0.32374 | 0.19866 | 0.33935 | 0.1176 | 0.5616 | 0.56227 | 0.25331 | 0.46908
|  | 830 | 0.45977 | 0.35345 | 0.31911 | 0.41586 | 0.21643 | 0.21808 | 0.26893 | 0.26249 | 0.23096 | 0.19976 | 0.18077 | 0.19233 | 0.45333 | 0.18094 | 0.58986 | 0.34058 | 0.41652 | 0.14099 | 0.42659 | 0.21676 | 0.28048 | 0.22766 | 0.19299 | 0.52135 | 0.57352 | 0.20933 | 0.19579 | 0.22667 | 0.15848 | 0.34041 | 0.51871 | 0.42312 | 0.18061 | 0.50484 | 0.43038 | 0.30294 | 0.19018 | 0.34635 | 0.14115 | 0.55882 | 0.57484 | 0.2577 | 0.49147
|  | 820 | 0.46616 | 0.38943 | 0.33233 | 0.41748 | 0.21435 | 0.23762 | 0.2594 | 0.31187 | 0.24026 | 0.20957 | 0.16155 | 0.20098 | 0.46418 | 0.17821 | 0.61549 | 0.36567 | 0.44075 | 0.16716 | 0.42111 | 0.21138 | 0.28844 | 0.25214 | 0.20214 | 0.54619 | 0.59124 | 0.21633 | 0.22656 | 0.19702 | 0.16963 | 0.32639 | 0.52573 | 0.43662 | 0.19174 | 0.52754 | 0.42573 | 0.31369 | 0.21402 | 0.35131 | 0.17722 | 0.56005 | 0.57605 | 0.21979 | 0.52936
|  | 810 | 0.47002 | 0.44099 | 0.32522 | 0.40735 | 0.19147 | 0.25661 | 0.25958 | 0.33347 | 0.24408 | 0.20763 | 0.18603 | 0.19955 | 0.49393 | 0.17547 | 0.63543 | 0.38113 | 0.43555 | 0.17712 | 0.43341 | 0.2012 | 0.29504 | 0.26486 | 0.2045 | 0.54341 | 0.61433 | 0.22924 | 0.22033 | 0.18356 | 0.17729 | 0.31483 | 0.54192 | 0.4532 | 0.17811 | 0.52148 | 0.40785 | 0.29751 | 0.21473 | 0.36299 | 0.19065 | 0.55792 | 0.56848 | 0.17877 | 0.55941
|  | 800 | 0.48209 | 0.47611 | 0.34184 | 0.44729 | 0.20458 | 0.29368 | 0.229 | 0.40335 | 0.24728 | 0.23656 | 0.18419 | 0.23744 | 0.53095 | 0.18577 | 0.70652 | 0.41267 | 0.4675 | 0.18296 | 0.45836 | 0.22092 | 0.32883 | 0.29755 | 0.23305 | 0.6067 | 0.68789 | 0.26187 | 0.25748 | 0.18366 | 0.20229 | 0.34026 | 0.57858 | 0.4958 | 0.20159 | 0.52444 | 0.432 | 0.31794 | 0.24957 | 0.3972 | 0.19438 | 0.58701 | 0.59246 | 0.17417 | 0.63534
|  | 790 | 0.52541 | 0.52955 | 0.36271 | 0.45424 | 0.20667 | 0.33081 | 0.24144 | 0.44613 | 0.25802 | 0.26343 | 0.19189 | 0.26739 | 0.58307 | 0.20595 | 0.73208 | 0.44901 | 0.50775 | 0.21892 | 0.47766 | 0.23009 | 0.35027 | 0.33081 | 0.25063 | 0.65063 | 0.73226 | 0.28325 | 0.26595 | 0.19261 | 0.2382 | 0.34811 | 0.62505 | 0.5319 | 0.2164 | 0.58505 | 0.45154 | 0.31442 | 0.26739 | 0.4218 | 0.23496 | 0.61352 | 0.60289 | 0.17243 | 0.69082
|  | 780 | 0.5494 | 0.5814 | 0.38217 | 0.47189 | 0.202 | 0.37034 | 0.24011 | 0.48539 | 0.26156 | 0.28987 | 0.19275 | 0.27562 | 0.59879 | 0.19719 | 0.74955 | 0.47578 | 0.52609 | 0.23548 | 0.49205 | 0.23844 | 0.3548 | 0.33075 | 0.29153 | 0.67815 | 0.78433 | 0.30115 | 0.29098 | 0.18036 | 0.25971 | 0.36849 | 0.64633 | 0.56179 | 0.22549 | 0.60693 | 0.46671 | 0.31799 | 0.27414 | 0.45117 | 0.24714 | 0.63153 | 0.58713 | 0.15335 | 0.73216
|  | 770 | 0.58159 | 0.64063 | 0.39741 | 0.49695 | 0.19832 | 0.40314 | 0.26023 | 0.52733 | 0.2566 | 0.31391 | 0.19679 | 0.30283 | 0.6456 | 0.21265 | 0.73807 | 0.50077 | 0.56077 | 0.2438 | 0.52542 | 0.25029 | 0.37353 | 0.36722 | 0.2992 | 0.72011 | 0.82405 | 0.31869 | 0.31086 | 0.18304 | 0.28048 | 0.37486 | 0.68744 | 0.58618 | 0.24341 | 0.62726 | 0.50039 | 0.32423 | 0.29366 | 0.49256 | 0.27303 | 0.64426 | 0.57452 | 0.14196 | 0.79711
|  | 760 | 0.61738 | 0.71135 | 0.43258 | 0.54235 | 0.20928 | 0.45805 | 0.27621 | 0.59467 | 0.28075 | 0.36999 | 0.21323 | 0.34353 | 0.69339 | 0.24344 | 0.7305 | 0.53682 | 0.59605 | 0.2847 | 0.55973 | 0.27226 | 0.40356 | 0.40217 | 0.3386 | 0.77216 | 0.88944 | 0.36012 | 0.34196 | 0.18796 | 0.33603 | 0.41974 | 0.72952 | 0.62764 | 0.2695 | 0.67937 | 0.53287 | 0.34768 | 0.31471 | 0.55459 | 0.31234 | 0.6847 | 0.56762 | 0.13544 | 0.87443
|  | 750 | 0.65107 | 0.76962 | 0.45104 | 0.55607 | 0.22214 | 0.50161 | 0.2852 | 0.64268 | 0.28745 | 0.40702 | 0.21948 | 0.36403 | 0.72478 | 0.24753 | 0.70123 | 0.56303 | 0.60582 | 0.30199 | 0.58064 | 0.28193 | 0.40743 | 0.42606 | 0.37652 | 0.79807 | 0.92133 | 0.39719 | 0.35379 | 0.2031 | 0.38286 | 0.44654 | 0.76736 | 0.66274 | 0.29626 | 0.70451 | 0.55177 | 0.36587 | 0.32881 | 0.60603 | 0.3458 | 0.69632 | 0.53908 | 0.1339 | 0.92256
|  | 740 | 0.68122 | 0.84182 | 0.46217 | 0.5852 | 0.22792 | 0.54468 | 0.30452 | 0.69451 | 0.28258 | 0.45816 | 0.21863 | 0.39295 | 0.75909 | 0.2621 | 0.64049 | 0.58984 | 0.61981 | 0.31908 | 0.60398 | 0.2868 | 0.42756 | 0.4322 | 0.38746 | 0.81122 | 0.93678 | 0.43452 | 0.3864 | 0.21631 | 0.41679 | 0.482 | 0.79813 | 0.68565 | 0.30959 | 0.73229 | 0.5871 | 0.38598 | 0.33259 | 0.65885 | 0.37585 | 0.69958 | 0.51767 | 0.14899 | 0.94944
|  | 730 | 0.68946 | 0.88361 | 0.46022 | 0.60301 | 0.24094 | 0.58286 | 0.30681 | 0.7484 | 0.2884 | 0.48514 | 0.22209 | 0.41862 | 0.76834 | 0.27821 | 0.56618 | 0.58654 | 0.60583 | 0.32306 | 0.62186 | 0.30031 | 0.42512 | 0.4431 | 0.41905 | 0.8056 | 0.92499 | 0.47236 | 0.40497 | 0.21126 | 0.45329 | 0.49771 | 0.80474 | 0.68773 | 0.32523 | 0.76205 | 0.60951 | 0.40519 | 0.32306 | 0.7094 | 0.42014 | 0.69943 | 0.46824 | 0.13521 | 0.96725
|  | 720 | 0.69533 | 0.94882 | 0.45896 | 0.60171 | 0.23726 | 0.62973 | 0.30597 | 0.78561 | 0.28685 | 0.52856 | 0.22058 | 0.44072 | 0.7587 | 0.29174 | 0.49565 | 0.58971 | 0.5797 | 0.33288 | 0.62617 | 0.31064 | 0.4325 | 0.4494 | 0.42449 | 0.78961 | 0.89879 | 0.51232 | 0.41938 | 0.2297 | 0.49587 | 0.51521 | 0.80584 | 0.67354 | 0.34911 | 0.76315 | 0.61372 | 0.42627 | 0.32954 | 0.74936 | 0.45407 | 0.66575 | 0.42271 | 0.181 | 0.94215
|  | 710 | 0.68851 | 1.01226 | 0.45316 | 0.59373 | 0.23649 | 0.66937 | 0.31578 | 0.82157 | 0.2677 | 0.573 | 0.20528 | 0.46182 | 0.73066 | 0.30689 | 0.40987 | 0.56138 | 0.53108 | 0.32443 | 0.61743 | 0.31008 | 0.4142 | 0.44154 | 0.43767 | 0.75549 | 0.83501 | 0.55204 | 0.43789 | 0.23695 | 0.51764 | 0.52607 | 0.79377 | 0.64932 | 0.35884 | 0.76415 | 0.62084 | 0.43562 | 0.30849 | 0.77395 | 0.49462 | 0.60626 | 0.37182 | 0.20004 | 0.89834
|  | 700 | 0.64366 | 1.02061 | 0.43438 | 0.55716 | 0.23091 | 0.68459 | 0.31765 | 0.82434 | 0.24347 | 0.60181 | 0.19231 | 0.45321 | 0.66622 | 0.31067 | 0.35206 | 0.5146 | 0.46507 | 0.29672 | 0.56902 | 0.31997 | 0.38787 | 0.40252 | 0.43973 | 0.67482 | 0.73156 | 0.58018 | 0.43345 | 0.22975 | 0.53228 | 0.50414 | 0.75458 | 0.58971 | 0.36927 | 0.73947 | 0.59134 | 0.44345 | 0.27532 | 0.77388 | 0.52414 | 0.51577 | 0.30509 | 0.21835 | 0.8069
|  | 690 | 0.59585 | 1.03688 | 0.45135 | 0.5304 | 0.2374 | 0.70869 | 0.36619 | 0.83959 | 0.25406 | 0.63831 | 0.19306 | 0.46378 | 0.60242 | 0.33405 | 0.33781 | 0.48348 | 0.39974 | 0.29089 | 0.52923 | 0.34062 | 0.37417 | 0.38402 | 0.47691 | 0.58623 | 0.61204 | 0.61485 | 0.46026 | 0.24655 | 0.52899 | 0.49451 | 0.69602 | 0.51961 | 0.40865 | 0.70986 | 0.55386 | 0.47269 | 0.25875 | 0.75936 | 0.56301 | 0.42836 | 0.25898 | 0.26813 | 0.70235
|  | 680 | 0.55085 | 1.02016 | 0.51431 | 0.52201 | 0.26498 | 0.73132 | 0.43824 | 0.85287 | 0.26126 | 0.67887 | 0.19041 | 0.47603 | 0.51306 | 0.36914 | 0.41239 | 0.44769 | 0.34701 | 0.2717 | 0.47578 | 0.40319 | 0.35447 | 0.34503 | 0.5414 | 0.49094 | 0.49691 | 0.65823 | 0.56825 | 0.26971 | 0.53469 | 0.47553 | 0.7343 | 0.44868 | 0.47006 | 0.66619 | 0.51754 | 0.49989 | 0.25007 | 0.76239 | 0.61001 | 0.31694 | 0.20309 | 0.35199 | 0.59485
|  | 670 | 0.48797 | 1.01387 | 0.63995 | 0.47926 | 0.29396 | 0.74374 | 0.5828 | 0.83703 | 0.29242 | 0.7176 | 0.21502 | 0.50591 | 0.40493 | 0.41826 | 0.57126 | 0.40442 | 0.31293 | 0.25885 | 0.41877 | 0.48566 | 0.35778 | 0.31113 | 0.64687 | 0.38571 | 0.35111 | 0.70376 | 0.65584 | 0.30114 | 0.52411 | 0.44312 | 0.64149 | 0.38161 | 0.57229 | 0.6115 | 0.44901 | 0.51078 | 0.25424 | 0.74374 | 0.64405 | 0.21938 | 0.14557 | 0.47695 | 0.47772
|  | 660 | 0.45127 | 1.03222 | 0.83218 | 0.50141 | 0.38984 | 0.75369 | 0.85791 | 0.82667 | 0.39194 | 0.79438 | 0.29297 | 0.57229 | 0.31003 | 0.52346 | 0.92249 | 0.41898 | 0.35545 | 0.29979 | 0.39115 | 0.66364 | 0.42948 | 0.31686 | 0.86289 | 0.30373 | 0.26855 | 0.79543 | 0.84504 | 0.3943 | 0.54472 | 0.42712 | 0.5799 | 0.34889 | 0.76445 | 0.56625 | 0.38275 | 0.54997 | 0.33497 | 0.73741 | 0.69173 | 0.14333 | 0.12785 | 0.68176 | 0.40086
|  | 650 | 0.47185 | 1.07232 | 1.26336 | 0.57447 | 0.55545 | 0.76498 | 1.28801 | 0.79874 | 0.55277 | 0.89654 | 0.433 | 0.69023 | 0.25026 | 0.67576 | 1.44449 | 0.49141 | 0.50963 | 0.39147 | 0.39656 | 0.95898 | 0.55947 | 0.34029 | 1.19959 | 0.26232 | 0.22132 | 0.90726 | 1.08678 | 0.52865 | 0.58198 | 0.41933 | 0.55224 | 0.38906 | 1.08062 | 0.53401 | 0.33118 | 0.6018 | 0.46837 | 0.75132 | 0.71675 | 0.13156 | 0.09271 | 0.98202 | 0.3837
|  | 640 | 0.59487 | 1.20589 | 1.90068 | 0.81059 | 0.86479 | 0.83057 | 1.98828 | 0.81771 | 0.87328 | 1.10323 | 0.70054 | 0.93433 | 0.27376 | 0.9732 | 2.25957 | 0.70684 | 0.86808 | 0.60226 | 0.51794 | 1.46295 | 0.85193 | 0.48455 | 1.7597 | 0.35068 | 0.32796 | 1.12431 | 1.6105 | 0.8073 | 0.72709 | 0.49495 | 0.65072 | 0.56257 | 1.6105 | 0.59241 | 0.34986 | 0.73339 | 0.76597 | 0.85247 | 0.76651 | 0.2847 | 0.1147 | 1.47034 | 0.54806
|  | 630 | 0.90809 | 1.50167 | 2.93608 | 1.18325 | 1.38334 | 0.97088 | 3.0491 | 0.91088 | 1.41153 | 1.44111 | 1.14725 | 1.35292 | 0.44567 | 1.44558 | 3.41496 | 1.13302 | 1.52148 | 0.99181 | 0.8079 | 2.24511 | 1.36939 | 0.79646 | 2.62799 | 0.61395 | 0.6667 | 1.48381 | 2.37962 | 1.26334 | 1.02083 | 0.68009 | 0.94716 | 0.9706 | 2.43152 | 0.75962 | 0.48977 | 0.97562 | 1.27841 | 1.1026 | 0.85004 | 0.64297 | 0.192 | 2.20743 | 0.94074
|  | 620 | 1.48082 | 2.03596 | 4.49209 | 1.92482 | 2.20834 | 1.25004 | 4.56439 | 1.13663 | 2.24349 | 2.0215 | 1.84486 | 2.05212 | 0.8412 | 2.20493 | 4.93325 | 1.86414 | 2.57152 | 1.64385 | 1.37819 | 3.40706 | 2.20947 | 1.35721 | 3.89415 | 1.14514 | 1.33481 | 2.06743 | 3.5698 | 2.00448 | 1.56503 | 1.05725 | 1.5449 | 1.69573 | 3.65117 | 1.1457 | 0.82448 | 1.40541 | 2.08189 | 1.56787 | 0.98977 | 1.31893 | 0.36376 | 3.28656 | 1.69176
|  | 610 | 2.41654 | 2.92675 | 6.65207 | 3.0812 | 3.42972 | 1.72961 | 6.68822 | 1.57111 | 3.50869 | 2.92357 | 2.86977 | 3.11388 | 1.54306 | 3.32502 | 6.92655 | 3.02306 | 4.14008 | 2.63694 | 2.27742 | 5.08327 | 3.47427 | 2.25168 | 5.71467 | 2.06426 | 2.43043 | 2.971 | 5.17206 | 3.11649 | 2.46513 | 1.70272 | 2.57446 | 2.83853 | 5.38754 | 1.80395 | 1.44327 | 2.10504 | 3.30767 | 2.3613 | 1.21796 | 2.40642 | 0.65164 | 4.79722 | 2.92675
|  | 600 | 3.8711 | 4.31183 | 9.66747 | 4.89554 | 5.18535 | 2.52543 | 9.48895 | 2.32812 | 5.2887 | 4.28745 | 4.30478 | 4.6903 | 2.6699 | 4.93636 | 9.33539 | 4.7411 | 6.34868 | 4.09895 | 3.67584 | 7.38575 | 5.3257 | 3.64061 | 8.14417 | 3.50143 | 4.09161 | 4.36292 | 7.66263 | 4.73405 | 3.8893 | 2.71952 | 4.18293 | 4.54232 | 7.76657 | 2.88688 | 2.46084 | 3.19078 | 5.04559 | 3.59657 | 1.60816 | 4.05961 | 1.14101 | 6.88218 | 4.76459
|  | 590 | 5.92571 | 6.33173 | 14.78525 | 7.3822 | 7.58879 | 3.75391 | 13.0412 | 3.54137 | 7.75846 | 6.24034 | 6.25552 | 6.87081 | 4.33437 | 7.16907 | 12.19641 | 7.13901 | 9.28461 | 6.09181 | 5.6584 | 10.43957 | 7.86056 | 5.63459 | 11.27066 | 5.55868 | 6.4383 | 6.38799 | 10.85422 | 6.96993 | 5.95041 | 4.19506 | 6.53206 | 6.90057 | 10.86672 | 4.50463 | 4.04146 | 4.80736 | 7.39768 | 5.39615 | 2.23252 | 6.36894 | 1.88812 | 9.63199 | 7.32505
|  | 580 | 8.65231 | 9.10919 | 20.4761 | 10.41771 | 10.66837 | 5.49824 | 17.29711 | 5.33554 | 10.93403 | 8.89546 | 8.70784 | 9.7594 | 6.57861 | 10.09381 | 15.40353 | 10.28083 | 13.02244 | 8.66582 | 8.3242 | 14.20728 | 11.11625 | 8.3227 | 15.12856 | 8.28308 | 9.47212 | 10.5579 | 14.63955 | 9.89358 | 8.95069 | 6.21238 | 9.70086 | 9.95902 | 14.74372 | 6.73501 | 6.23069 | 7.0331 | 10.43302 | 7.85591 | 3.18679 | 9.42949 | 2.96826 | 13.06657 | 10.64165
|  | 570 | 12.19275 | 12.61657 | 26.06797 | 14.26715 | 14.29696 | 7.81476 | 21.93467 | 7.75664 | 14.68233 | 12.17189 | 11.53407 | 13.26125 | 9.3184 | 13.60489 | 18.52295 | 14.08743 | 17.85115 | 11.71022 | 11.52334 | 18.53904 | 14.99885 | 11.65806 | 19.39383 | 11.59219 | 13.03741 | 14.55834 | 19.67728 | 13.43888 | 13.97298 | 8.6934 | 13.63291 | 13.55691 | 19.05406 | 9.58575 | 9.02304 | 9.91568 | 14.015 | 10.86496 | 4.53953 | 13.38046 | 4.41495 | 16.9901 | 14.53658
|  | 560 | 15.75395 | 16.15685 | 31.02312 | 18.1089 | 17.69812 | 10.28946 | 25.73898 | 10.48219 | 18.23044 | 15.49004 | 14.13812 | 16.67679 | 12.01051 | 16.97081 | 20.67064 | 17.77127 | 21.83095 | 14.57226 | 14.63331 | 22.36665 | 18.66626 | 14.98754 | 23.01405 | 14.84714 | 16.39234 | 18.46931 | 25.42696 | 16.91482 | 19.14006 | 11.21624 | 17.54562 | 16.96209 | 22.81035 | 12.57604 | 12.00911 | 12.92464 | 17.37371 | 13.88293 | 6.14284 | 18.13253 | 6.05562 | 20.49254 | 18.10749
|  | 550 | 26.60128 | 23.17164 | 37.43279 | 26.5153 | 24.44536 | 15.19249 | 33.73969 | 16.11522 | 27.30815 | 22.24553 | 19.17485 | 23.36202 | 17.09784 | 23.69212 | 25.83576 | 24.88938 | 34.13458 | 19.44845 | 20.68685 | 30.10308 | 26.05132 | 21.41276 | 30.16849 | 20.77498 | 22.76324 | 26.39002 | 30.8947 | 28.49589 | 27.62658 | 15.84163 | 25.1682 | 23.45599 | 30.54127 | 22.01891 | 21.22606 | 18.80391 | 23.8564 | 19.66646 | 9.35267 | 27.0625 | 9.30937 | 27.72884 | 25.08867