## BaF2 AR Coating Reflectance
BaF2 AR Coating Reflectance
| Wavelength (μm) | % Reflectance
| 2.503536 | 4.379998
| 2.514071 | 4.225273
| 2.524602 | 4.12234
| 2.534851 | 4.088606
Product Raw Data | 2.545373 | 3.953014
BaF2 AR Coating Reflectance | 2.555891 | 3.846172
| 2.566404 | 3.736528
Item # | 2.576912 | 3.724213
DISCLAIMER: The data presented here are typical. Slight variations in performance data will occur from lot to lot. Please contact Technical Support with any questions regarding the use or reliability of this data. | 2.587416 | 3.709357
| 2.597916 | 3.692085
| 2.608411 | 3.67252
| 2.618901 | 3.650781
| 2.629387 | 3.626984
| 2.639868 | 3.601243
This data may be used in publications. However, please cite Thorlabs as the source. | 2.650344 | 3.573667
| 2.660816 | 3.544365
| 2.671283 | 3.513439
Additional Information: | 2.681745 | 3.480991
| 2.692203 | 3.447119
| 2.702931 | 3.410977
| 2.713379 | 3.374512
| 2.723822 | 3.336904
| 2.73426 | 3.298242
| 2.744694 | 3.25861
| 2.755123 | 3.218091
| 2.765821 | 3.175666
| 2.77624 | 3.133591
| 2.786654 | 3.090862
| 2.797337 | 3.046405
| 2.807741 | 3.002571
| 2.81814 | 2.958296
| 2.828808 | 2.912466
| 2.839197 | 2.867496
| 2.849581 | 2.822276
| 2.860233 | 2.775667
| 2.870607 | 2.730119
| 2.881249 | 2.683292
| 2.891613 | 2.637641
| 2.901971 | 2.592017
| 2.912597 | 2.545271
| 2.922945 | 2.499849
| 2.93356 | 2.453407
| 2.94417 | 2.407189
| 2.954503 | 2.362414
| 2.965102 | 2.316768
| 2.975424 | 2.27263
| 2.986012 | 2.227715
| 2.996594 | 2.183226
| 3.0069 | 2.140322
| 3.017472 | 2.096777
| 3.028038 | 2.053759
| 3.038327 | 2.01238
| 3.048882 | 1.970489
| 3.059432 | 1.929211
| 3.069975 | 1.88857
| 3.080513 | 1.848592
| 3.090775 | 1.810297
| 3.101302 | 1.771691
| 3.111823 | 1.733811
| 3.122338 | 1.696674
| 3.132847 | 1.660298
| 3.14335 | 1.624699
| 3.153848 | 1.589891
| 3.16434 | 1.555889
| 3.174826 | 1.522703
| 3.185306 | 1.490344
| 3.19578 | 1.458824
| 3.206248 | 1.42815
| 3.216711 | 1.39833
| 3.227167 | 1.369371
| 3.237885 | 1.34057
| 3.248329 | 1.313371
| 3.258768 | 1.287046
| 3.2692 | 1.2616
| 3.279626 | 1.237032
| 3.290313 | 1.212749
| 3.300727 | 1.189965
| 3.311134 | 1.16806
| 3.321803 | 1.146506
| 3.332198 | 1.126379
| 3.342587 | 1.107124
| 3.353236 | 1.088278
| 3.363612 | 1.070779
| 3.374248 | 1.053725
| 3.384612 | 1.037962
| 3.395235 | 1.022675
| 3.405586 | 1.008622
| 3.416196 | 0.9950735
| 3.426534 | 0.9826995
| 3.437131 | 0.9708562
| 3.447456 | 0.9601266
| 3.45804 | 0.9499505
| 3.468617 | 0.9406029
| 3.478922 | 0.9322759
| 3.489486 | 0.9245313
| 3.500042 | 0.9175807
| 3.510592 | 0.9114116
| 3.520872 | 0.9061372
| 3.531408 | 0.9014739
| 3.541937 | 0.8975531
| 3.55246 | 0.8943612
| 3.562975 | 0.8918839
| 3.573484 | 0.890107
| 3.583985 | 0.8890159
| 3.59448 | 0.8885958
| 3.604967 | 0.8888316
| 3.615448 | 0.8897082
| 3.625921 | 0.8912101
| 3.636388 | 0.8933217
| 3.646847 | 0.8960275
| 3.657299 | 0.8993115
| 3.667745 | 0.9031578
| 3.678443 | 0.9076671
| 3.688874 | 0.9126031
| 3.699297 | 0.9180527
| 3.709714 | 0.9239998
| 3.720383 | 0.9305948
| 3.730784 | 0.9374996
| 3.741179 | 0.9448528
| 3.751825 | 0.9528381
| 3.762205 | 0.9610496
| 3.772836 | 0.9698807
| 3.783201 | 0.9788843
| 3.793817 | 0.9884936
| 3.804166 | 0.9982234
| 3.814767 | 1.008544
| 3.825102 | 1.018935
| 3.835687 | 1.0299
| 3.846264 | 1.041167
| 3.856576 | 1.052433
| 3.867138 | 1.064247
| 3.877692 | 1.076313
| 3.888238 | 1.088615
| 3.898519 | 1.10083
| 3.909049 | 1.113554
| 3.919571 | 1.126467
| 3.930085 | 1.139555
| 3.940591 | 1.152802
| 3.951089 | 1.166194
| 3.961579 | 1.179716
| 3.972061 | 1.193354
| 3.982535 | 1.207093
| 3.993 | 1.22092
| 4.003458 | 1.234822
| 4.013907 | 1.248785
| 4.024602 | 1.263138
| 4.035035 | 1.277185
| 4.045459 | 1.291255
| 4.055875 | 1.305335
| 4.066536 | 1.319758
| 4.076935 | 1.333824
| 4.087326 | 1.347866
| 4.097962 | 1.362214
| 4.108335 | 1.376174
| 4.118953 | 1.390416
| 4.12931 | 1.404253
| 4.139911 | 1.418348
| 4.15025 | 1.432022
| 4.160833 | 1.445931
| 4.171407 | 1.459733
| 4.181721 | 1.473094
| 4.192277 | 1.486656
| 4.202824 | 1.500086
| 4.213363 | 1.513375
| 4.223892 | 1.526516
| 4.234161 | 1.539194
| 4.244673 | 1.552021
| 4.255175 | 1.564681
| 4.265668 | 1.577167
| 4.276151 | 1.589474
| 4.286626 | 1.601596
| 4.297091 | 1.613529
| 4.307796 | 1.625545
| 4.318243 | 1.637082
| 4.32868 | 1.648418
| 4.339108 | 1.659548
| 4.349527 | 1.670471
| 4.360184 | 1.681436
| 4.370584 | 1.691931
| 4.381221 | 1.702454
| 4.391602 | 1.712513
| 4.40222 | 1.722586
| 4.412582 | 1.732204
| 4.42318 | 1.741824
| 4.433523 | 1.750999
| 4.444102 | 1.760166
| 4.454425 | 1.768898
| 4.464984 | 1.777612
| 4.475533 | 1.7861
| 4.486071 | 1.794362
| 4.4966 | 1.8024
| 4.506874 | 1.810036
| 4.517383 | 1.817638
| 4.527881 | 1.825024
| 4.53837 | 1.832195
| 4.548848 | 1.839157
| 4.559559 | 1.846066
| 4.570016 | 1.852613
| 4.580463 | 1.858961
| 4.5909 | 1.865116
| 4.601326 | 1.87108
| 4.611984 | 1.876993
| 4.62239 | 1.882589
| 4.632784 | 1.888012
| 4.64341 | 1.893386
| 4.653784 | 1.898474
| 4.664388 | 1.903518
| 4.674741 | 1.908296
| 4.685323 | 1.913036
| 4.695895 | 1.917632
| 4.706215 | 1.921993
| 4.716764 | 1.926328
| 4.727303 | 1.930541
| 4.73783 | 1.93464
| 4.748346 | 1.938634
| 4.758851 | 1.94253
| 4.769344 | 1.946336
| 4.779826 | 1.95006
| 4.790297 | 1.953711
| 4.800757 | 1.957297
| 4.811206 | 1.960826
| 4.821643 | 1.964308
| 4.832068 | 1.96775
| 4.842719 | 1.971238
| 4.853122 | 1.974626
| 4.863749 | 1.978078
| 4.874128 | 1.981448
| 4.884732 | 1.984898
| 4.895088 | 1.988285
| 4.905667 | 1.991771
| 4.916 | 1.99521
| 4.926556 | 1.998767
| 4.937099 | 2.002373
| 4.94763 | 2.006038
| 4.958149 | 2.009769
| 4.968423 | 2.01349
| 4.978918 | 2.017379
| 4.9894 | 2.021361
| 5.000103 | 2.025535
| 5.010798 | 2.029825
| 5.020617 | 2.033875
| 5.03119 | 2.038365
| 5.041762 | 2.042996
| 5.052332 | 2.047775
| 5.062901 | 2.052711
| 5.073469 | 2.057811
| 5.084036 | 2.063082
| 5.094602 | 2.068532
| 5.105167 | 2.074169
| 5.11573 | 2.079997
| 5.125537 | 2.085588
| 5.136098 | 2.091805
| 5.146658 | 2.098234
| 5.157216 | 2.104877
| 5.167774 | 2.111742
| 5.17833 | 2.118832
| 5.188884 | 2.126152
| 5.199438 | 2.133706
| 5.20999 | 2.141497
| 5.220541 | 2.149527
| 5.231091 | 2.157801
| 5.240886 | 2.165702
| 5.251433 | 2.174448
| 5.261979 | 2.183441
| 5.272524 | 2.192681
| 5.283068 | 2.202169
| 5.29361 | 2.211902
| 5.304151 | 2.221881
| 5.314691 | 2.232103
| 5.32523 | 2.242565
| 5.335767 | 2.253264
| 5.346303 | 2.264196
| 5.356837 | 2.275357
| 5.367371 | 2.28674
| 5.377903 | 2.298339
| 5.388434 | 2.310148
| 5.398963 | 2.322158
| 5.40874 | 2.333483
| 5.419267 | 2.345857
| 5.429793 | 2.358404
| 5.440317 | 2.371113
| 5.45084 | 2.383972
| 5.461362 | 2.396968
| 5.471883 | 2.410086
| 5.482402 | 2.423313
| 5.49292 | 2.43663
| 5.503437 | 2.450022