## Cuvette Transmission
Blue Dichroic Filters Transmission
|  | Wavelength (nm) | %Transmission (AOI = 0°) | %Transmission (AOI = 5°) | %Transmission (AOI = 10°) | %Transmission (AOI = 15°) | %Transmission (AOI = 20°) | %Transmission (AOI = 25°) | %Transmission (AOI = 30°) | %Transmission (AOI = 35°) | %Transmission (AOI = 40°) | %Transmission (AOI = 45°)
|  | 800 | 16.44976 | 21.63767 | 39.13627 | 78.64068 | 60.49092 | 37.95489 | 59.13134 | 70.81406 | 75.34594 | 82.47904
|  | 799 | 13.8686 | 17.9793 | 31.96781 | 75.56573 | 64.75446 | 38.23401 | 56.88543 | 70.66853 | 74.7668 | 82.64613
|  | 798 | 11.82472 | 15.10006 | 26.21439 | 70.4606 | 68.47872 | 38.98196 | 54.66426 | 70.48348 | 74.1765 | 82.803
|  | 797 | 10.23123 | 12.86438 | 21.63664 | 63.91243 | 71.49609 | 40.17331 | 52.55838 | 70.19941 | 73.74973 | 82.92338
Product Raw Data |  | 796 | 8.94011 | 11.02979 | 17.99206 | 56.51192 | 73.43329 | 41.79536 | 50.48374 | 69.79105 | 73.23859 | 82.94694
Blue Dichroic Filters Transmission |  | 795 | 7.87912 | 9.62281 | 15.06871 | 48.76379 | 73.91607 | 43.8134 | 48.60217 | 69.22162 | 72.78673 | 82.8979
|  | 794 | 7.03723 | 8.42914 | 12.81196 | 41.29301 | 73.11303 | 46.27254 | 46.88449 | 68.54857 | 72.36575 | 82.72736
Item # | FD1B | 793 | 6.35109 | 7.49199 | 11.00389 | 34.44685 | 70.74224 | 48.7682 | 45.28967 | 67.5946 | 71.8548 | 82.49524
DISCLAIMER: The data presented here are typical. Slight variations in performance data will occur from lot to lot. Please contact Technical Support with any questions regarding the use or reliability of this data. |  | 792 | 5.76668 | 6.74032 | 9.582 | 28.6288 | 66.94473 | 51.25353 | 44.00427 | 66.43643 | 71.52672 | 82.11066
|  | 791 | 5.2948 | 6.1156 | 8.4256 | 23.73466 | 61.96621 | 53.58596 | 43.03185 | 65.12327 | 71.21804 | 81.76268
|  | 790 | 4.88642 | 5.57893 | 7.47291 | 19.70255 | 55.94542 | 55.57381 | 42.39203 | 63.63831 | 70.94635 | 81.25113
|  | 789 | 4.55712 | 5.12777 | 6.70435 | 16.5376 | 49.48645 | 57.47733 | 42.13699 | 61.99705 | 70.80119 | 80.72468
|  | 788 | 4.27249 | 4.78062 | 6.06932 | 14.0572 | 42.98634 | 59.32214 | 42.22384 | 60.153 | 70.61868 | 80.07143
|  | 787 | 4.05334 | 4.47201 | 5.54251 | 11.97269 | 36.4943 | 60.93031 | 42.86408 | 58.34975 | 70.66899 | 79.35723
This data may be used in publications. However, please cite Thorlabs as the source. |  | 786 | 3.84748 | 4.20428 | 5.11418 | 10.383 | 30.67801 | 62.72436 | 43.74299 | 56.56526 | 70.73981 | 78.6864
|  | 785 | 3.67203 | 3.99311 | 4.74825 | 9.0892 | 25.69213 | 64.28224 | 44.8201 | 54.66409 | 70.80544 | 77.8217
|  | 784 | 3.53075 | 3.82599 | 4.4445 | 8.0555 | 21.51656 | 65.46079 | 45.85852 | 52.99009 | 70.83469 | 76.87484
Additional Information: |  | 783 | 3.4078 | 3.65919 | 4.19591 | 7.20987 | 18.0696 | 65.75767 | 46.82933 | 51.35685 | 70.78599 | 76.00629
|  | 782 | 3.28888 | 3.52616 | 3.98297 | 6.50977 | 15.28986 | 65.09995 | 47.3938 | 50.03571 | 70.69594 | 75.06102
|  | 781 | 3.1812 | 3.39512 | 3.80655 | 5.94524 | 13.08517 | 63.39722 | 47.63385 | 49.04908 | 70.46872 | 74.24416
|  | 780 | 3.04775 | 3.27766 | 3.65767 | 5.47712 | 11.31071 | 60.55274 | 47.66975 | 48.26614 | 70.01712 | 73.33218
|  | 779 | 2.92566 | 3.15229 | 3.49589 | 5.09121 | 9.87797 | 56.73009 | 47.66168 | 47.915 | 69.48573 | 72.53659
|  | 778 | 2.78642 | 3.03589 | 3.37464 | 4.75922 | 8.71501 | 52.0358 | 47.83374 | 47.89703 | 68.79929 | 71.89986
|  | 777 | 2.63161 | 2.88623 | 3.24177 | 4.47931 | 7.76741 | 46.90786 | 48.31157 | 47.98723 | 67.8754 | 71.36147
|  | 776 | 2.45201 | 2.73804 | 3.12029 | 4.24514 | 7.02384 | 41.589 | 49.36746 | 48.06695 | 66.8573 | 70.98988
|  | 775 | 2.25988 | 2.5601 | 2.99187 | 4.04546 | 6.40094 | 36.15788 | 50.97903 | 47.9194 | 65.60458 | 70.69639
|  | 774 | 2.0504 | 2.36898 | 2.85982 | 3.86237 | 5.87106 | 31.06592 | 53.13499 | 47.45151 | 64.41463 | 70.66546
|  | 773 | 1.8458 | 2.16701 | 2.68028 | 3.71984 | 5.46295 | 26.4896 | 55.55485 | 46.65359 | 63.07367 | 70.59016
|  | 772 | 1.63483 | 1.94591 | 2.5073 | 3.56269 | 5.09388 | 22.43832 | 57.92637 | 45.60485 | 61.83247 | 70.76371
|  | 771 | 1.42889 | 1.72706 | 2.29794 | 3.42655 | 4.80638 | 19.08353 | 59.84507 | 44.4098 | 60.68696 | 70.96985
|  | 770 | 1.23407 | 1.52287 | 2.10262 | 3.28836 | 4.55497 | 16.26612 | 60.9707 | 43.24896 | 59.77618 | 71.26496
|  | 769 | 1.05922 | 1.32781 | 1.88026 | 3.11653 | 4.33755 | 14.02356 | 61.28425 | 42.24478 | 58.96621 | 71.54591
|  | 768 | 0.91155 | 1.13779 | 1.67139 | 2.94578 | 4.13885 | 12.16135 | 60.64309 | 41.68108 | 58.32605 | 71.90212
|  | 767 | 0.77299 | 0.98617 | 1.46441 | 2.76812 | 3.94921 | 10.65681 | 58.93623 | 41.61547 | 57.52763 | 72.10757
|  | 766 | 0.65854 | 0.83157 | 1.2773 | 2.56593 | 3.78637 | 9.46043 | 56.3206 | 42.22445 | 56.51583 | 72.27543
|  | 765 | 0.55789 | 0.70928 | 1.10138 | 2.35141 | 3.60859 | 8.48595 | 52.99831 | 43.60889 | 55.291 | 72.32893
|  | 764 | 0.47544 | 0.60601 | 0.94194 | 2.13314 | 3.44299 | 7.67334 | 48.99768 | 45.61252 | 53.61063 | 72.31354
|  | 763 | 0.40629 | 0.51457 | 0.802 | 1.91462 | 3.2569 | 7.02495 | 44.69215 | 48.01918 | 51.69466 | 72.18888
|  | 762 | 0.3499 | 0.43917 | 0.68463 | 1.69144 | 3.06396 | 6.47896 | 40.04884 | 50.74899 | 49.47 | 71.96207
|  | 761 | 0.30313 | 0.3779 | 0.58091 | 1.48387 | 2.86817 | 6.02644 | 35.36413 | 53.50206 | 47.18237 | 71.70496
|  | 760 | 0.25844 | 0.32051 | 0.4978 | 1.28592 | 2.64129 | 5.63603 | 30.85558 | 56.11326 | 44.80194 | 71.45916
|  | 759 | 0.22452 | 0.28054 | 0.42235 | 1.11291 | 2.41189 | 5.30865 | 26.68667 | 58.17421 | 42.64272 | 71.151
|  | 758 | 0.1944 | 0.23901 | 0.36039 | 0.95639 | 2.18254 | 5.02256 | 22.98011 | 59.65623 | 40.95264 | 70.86755
|  | 757 | 0.16806 | 0.20921 | 0.3068 | 0.81345 | 1.9446 | 4.7671 | 19.79101 | 60.2227 | 39.67344 | 70.26885
|  | 756 | 0.14945 | 0.17964 | 0.26614 | 0.69743 | 1.72882 | 4.53668 | 17.09328 | 59.97351 | 38.99054 | 69.40173
|  | 755 | 0.12978 | 0.16214 | 0.23269 | 0.59244 | 1.51149 | 4.30739 | 14.87513 | 58.80813 | 38.85014 | 67.98705
|  | 754 | 0.12149 | 0.14241 | 0.20361 | 0.50383 | 1.31657 | 4.08403 | 13.03551 | 56.84302 | 39.30502 | 65.99529
|  | 753 | 0.10542 | 0.12617 | 0.17638 | 0.43202 | 1.13887 | 3.87466 | 11.53505 | 54.14293 | 40.29059 | 63.55945
|  | 752 | 0.0963 | 0.11339 | 0.15854 | 0.36979 | 0.9713 | 3.64803 | 10.30876 | 50.81169 | 41.67416 | 60.72834
|  | 751 | 0.08468 | 0.09929 | 0.14024 | 0.31918 | 0.83871 | 3.41338 | 9.30298 | 47.04821 | 43.56509 | 57.61546
|  | 750 | 0.07655 | 0.08958 | 0.12229 | 0.2739 | 0.7084 | 3.17739 | 8.48687 | 43.00662 | 45.8182 | 54.47026
|  | 749 | 0.0704 | 0.08197 | 0.10959 | 0.23996 | 0.61091 | 2.9355 | 7.80587 | 38.7705 | 48.44086 | 51.32156
|  | 748 | 0.06274 | 0.06942 | 0.09598 | 0.20904 | 0.51988 | 2.67769 | 7.22022 | 34.54353 | 51.30916 | 48.28022
|  | 747 | 0.05931 | 0.06792 | 0.09016 | 0.18537 | 0.44356 | 2.42679 | 6.729 | 30.43787 | 54.04354 | 45.69169
|  | 746 | 0.05566 | 0.0705 | 0.08529 | 0.15844 | 0.37965 | 2.17387 | 6.3 | 26.63737 | 56.67417 | 43.56562
|  | 745 | 0.05069 | 0.05374 | 0.07232 | 0.14309 | 0.3292 | 1.93009 | 5.9354 | 23.18782 | 58.98061 | 41.93239
|  | 744 | 0.04684 | 0.05587 | 0.06558 | 0.12391 | 0.28327 | 1.69182 | 5.60919 | 20.2462 | 60.68122 | 40.80041
|  | 743 | 0.04614 | 0.04622 | 0.0656 | 0.11164 | 0.24668 | 1.48048 | 5.31012 | 17.74004 | 61.65036 | 40.02872
|  | 742 | 0.04124 | 0.04852 | 0.05212 | 0.09744 | 0.21352 | 1.27808 | 5.02359 | 15.60901 | 61.90527 | 39.65897
|  | 741 | 0.04064 | 0.04017 | 0.05251 | 0.09175 | 0.18668 | 1.10076 | 4.75034 | 13.83361 | 61.282 | 39.58261
|  | 740 | 0.03912 | 0.04079 | 0.04831 | 0.08353 | 0.16549 | 0.94582 | 4.46932 | 12.36978 | 59.97804 | 39.89927
|  | 739 | 0.03528 | 0.03462 | 0.04756 | 0.07284 | 0.14376 | 0.80389 | 4.19527 | 11.18021 | 57.92471 | 40.54529
|  | 738 | 0.03715 | 0.03537 | 0.04265 | 0.06812 | 0.13421 | 0.69379 | 3.91165 | 10.17708 | 55.26799 | 41.52447
|  | 737 | 0.03426 | 0.03126 | 0.03843 | 0.06348 | 0.11537 | 0.59008 | 3.62208 | 9.32906 | 52.03573 | 42.95029
|  | 736 | 0.02918 | 0.03143 | 0.03261 | 0.0561 | 0.10429 | 0.49764 | 3.3191 | 8.61934 | 48.40201 | 44.66871
|  | 735 | 0.02835 | 0.03159 | 0.03739 | 0.05357 | 0.09926 | 0.42795 | 3.02207 | 8.03137 | 44.48607 | 46.74736
|  | 734 | 0.02883 | 0.03117 | 0.03518 | 0.05111 | 0.0864 | 0.36953 | 2.72957 | 7.53034 | 40.42554 | 49.15477
|  | 733 | 0.03457 | 0.03274 | 0.03879 | 0.04901 | 0.084 | 0.32084 | 2.4284 | 7.07892 | 36.35073 | 51.88041
|  | 732 | 0.03084 | 0.02815 | 0.0335 | 0.04239 | 0.07504 | 0.27634 | 2.15856 | 6.67006 | 32.4659 | 54.54154
|  | 731 | 0.0281 | 0.03302 | 0.03012 | 0.04472 | 0.06752 | 0.24213 | 1.8928 | 6.31409 | 28.87448 | 57.29531
|  | 730 | 0.02996 | 0.03081 | 0.03655 | 0.04116 | 0.05895 | 0.20719 | 1.645 | 5.96079 | 25.51161 | 59.80248
|  | 729 | 0.0229 | 0.03122 | 0.03063 | 0.04221 | 0.05563 | 0.18798 | 1.42767 | 5.6114 | 22.57756 | 61.91358
|  | 728 | 0.02954 | 0.03321 | 0.02661 | 0.03922 | 0.05541 | 0.1604 | 1.22619 | 5.26513 | 20.04461 | 63.32394
|  | 727 | 0.02882 | 0.02742 | 0.02389 | 0.03806 | 0.05221 | 0.14904 | 1.05189 | 4.92391 | 17.86461 | 64.23106
|  | 726 | 0.03022 | 0.03167 | 0.03054 | 0.03111 | 0.04505 | 0.12982 | 0.89531 | 4.565 | 16.03825 | 64.32821
|  | 725 | 0.03425 | 0.02553 | 0.03067 | 0.03182 | 0.04609 | 0.12264 | 0.76979 | 4.1937 | 14.50444 | 63.75611
|  | 724 | 0.03771 | 0.03641 | 0.03137 | 0.03306 | 0.03978 | 0.11225 | 0.6539 | 3.84586 | 13.23341 | 62.46393
|  | 723 | 0.03973 | 0.03295 | 0.03416 | 0.03237 | 0.03891 | 0.09667 | 0.56153 | 3.47131 | 12.14963 | 60.46349
|  | 722 | 0.03592 | 0.03716 | 0.03073 | 0.03308 | 0.04302 | 0.08986 | 0.48314 | 3.11664 | 11.24095 | 57.94001
|  | 721 | 0.03945 | 0.03835 | 0.03433 | 0.0303 | 0.03893 | 0.08271 | 0.41682 | 2.77769 | 10.48177 | 54.86828
|  | 720 | 0.04285 | 0.03836 | 0.03102 | 0.03837 | 0.04063 | 0.07572 | 0.35725 | 2.45185 | 9.80373 | 51.52915
|  | 719 | 0.04491 | 0.04658 | 0.04117 | 0.03934 | 0.03813 | 0.07071 | 0.30639 | 2.14388 | 9.21392 | 47.65121
|  | 718 | 0.05203 | 0.05059 | 0.04291 | 0.03935 | 0.03639 | 0.06425 | 0.27068 | 1.85396 | 8.66937 | 43.88014
|  | 717 | 0.05714 | 0.0556 | 0.04223 | 0.03757 | 0.0364 | 0.06085 | 0.23955 | 1.60035 | 8.17426 | 39.99003
|  | 716 | 0.06245 | 0.05647 | 0.04733 | 0.03989 | 0.03702 | 0.05936 | 0.20943 | 1.37703 | 7.69039 | 36.1738
|  | 715 | 0.06321 | 0.06461 | 0.05168 | 0.04097 | 0.03759 | 0.06067 | 0.18745 | 1.16912 | 7.22345 | 32.55315
|  | 714 | 0.08205 | 0.07122 | 0.05523 | 0.04084 | 0.03697 | 0.05243 | 0.16561 | 1.00754 | 6.7403 | 29.26698
|  | 713 | 0.08813 | 0.08286 | 0.06356 | 0.04715 | 0.03659 | 0.05357 | 0.14899 | 0.85955 | 6.26918 | 26.30589
|  | 712 | 0.09655 | 0.09007 | 0.0694 | 0.04696 | 0.04004 | 0.05155 | 0.14017 | 0.734 | 5.78746 | 23.68333
|  | 711 | 0.10064 | 0.09647 | 0.0796 | 0.05016 | 0.04168 | 0.0496 | 0.1248 | 0.62511 | 5.31993 | 21.42301
|  | 710 | 0.11193 | 0.10379 | 0.08385 | 0.05603 | 0.0449 | 0.04157 | 0.11222 | 0.53978 | 4.83854 | 19.49856
|  | 709 | 0.11241 | 0.10969 | 0.09389 | 0.06327 | 0.04558 | 0.04557 | 0.10353 | 0.47063 | 4.35696 | 17.83061
|  | 708 | 0.10457 | 0.10893 | 0.10435 | 0.0691 | 0.04192 | 0.03846 | 0.10121 | 0.40637 | 3.89661 | 16.4503
|  | 707 | 0.09696 | 0.10708 | 0.10708 | 0.07303 | 0.05089 | 0.0452 | 0.09211 | 0.35269 | 3.45253 | 15.2727
|  | 706 | 0.08699 | 0.10076 | 0.11307 | 0.07962 | 0.05171 | 0.0467 | 0.08883 | 0.31195 | 3.03665 | 14.23985
|  | 705 | 0.07435 | 0.08812 | 0.10762 | 0.09052 | 0.06511 | 0.0486 | 0.07977 | 0.27555 | 2.65208 | 13.36366
|  | 704 | 0.06716 | 0.07954 | 0.10106 | 0.09869 | 0.06744 | 0.0408 | 0.07377 | 0.24576 | 2.29285 | 12.51613
|  | 703 | 0.05221 | 0.06678 | 0.09745 | 0.10707 | 0.07758 | 0.04635 | 0.07295 | 0.22243 | 1.97888 | 11.78509
|  | 702 | 0.04562 | 0.05613 | 0.08291 | 0.1102 | 0.08624 | 0.05114 | 0.07502 | 0.19531 | 1.69269 | 11.08584
|  | 701 | 0.04246 | 0.05024 | 0.0762 | 0.11563 | 0.09264 | 0.0532 | 0.06914 | 0.17743 | 1.45573 | 10.41837
|  | 700 | 0.03811 | 0.04012 | 0.05805 | 0.11468 | 0.09732 | 0.05457 | 0.06213 | 0.16079 | 1.23886 | 9.74699
|  | 699 | 0.02903 | 0.03828 | 0.05416 | 0.10678 | 0.09998 | 0.05753 | 0.06438 | 0.14832 | 1.05569 | 9.10463
|  | 698 | 0.02634 | 0.02928 | 0.04428 | 0.10922 | 0.11417 | 0.05981 | 0.06095 | 0.13485 | 0.90917 | 8.42384
|  | 697 | 0.02353 | 0.02779 | 0.04071 | 0.09353 | 0.12055 | 0.06653 | 0.06069 | 0.12603 | 0.78334 | 7.76608
|  | 696 | 0.02133 | 0.02328 | 0.03423 | 0.08427 | 0.1199 | 0.07504 | 0.06241 | 0.11613 | 0.673 | 7.09409
|  | 695 | 0.01655 | 0.02121 | 0.0353 | 0.07249 | 0.11869 | 0.0815 | 0.05786 | 0.10769 | 0.58377 | 6.42383
|  | 694 | 0.01586 | 0.02141 | 0.02418 | 0.06229 | 0.11745 | 0.08931 | 0.06007 | 0.09685 | 0.50753 | 5.79917
|  | 693 | 0.01247 | 0.01422 | 0.02181 | 0.05448 | 0.11751 | 0.09238 | 0.06208 | 0.09402 | 0.44407 | 5.16316
|  | 692 | 0.01182 | 0.01515 | 0.018 | 0.04597 | 0.10191 | 0.10249 | 0.0677 | 0.09272 | 0.39155 | 4.58182
|  | 691 | 0.00989 | 0.00877 | 0.0166 | 0.04063 | 0.09035 | 0.1116 | 0.07012 | 0.08909 | 0.34278 | 4.00427
|  | 690 | 0.01445 | 0.01359 | 0.01141 | 0.03218 | 0.08194 | 0.12239 | 0.06875 | 0.07972 | 0.3096 | 3.49618
|  | 689 | 0.01281 | 0.00949 | 0.01354 | 0.03029 | 0.07879 | 0.12849 | 0.07633 | 0.08672 | 0.27958 | 3.01993
|  | 688 | 0.00907 | 0.00712 | 0.01164 | 0.02576 | 0.05626 | 0.13358 | 0.07411 | 0.07366 | 0.24593 | 2.59567
|  | 687 | 0.01023 | 0.00154 | 0.00981 | 0.01864 | 0.05118 | 0.13993 | 0.08186 | 0.07593 | 0.22467 | 2.23878
|  | 686 | 0.00839 | 0.00483 | 0.00968 | 0.0183 | 0.04311 | 0.13902 | 0.09026 | 0.0797 | 0.21176 | 1.91437
|  | 685 | 0.00958 | 0.00942 | 0.01057 | 0.01742 | 0.03853 | 0.13957 | 0.0919 | 0.07564 | 0.19439 | 1.63147
|  | 684 | 0.00551 | 0.01042 | 0.01154 | 0.0199 | 0.03718 | 0.13417 | 0.10087 | 0.07888 | 0.17663 | 1.39639
|  | 683 | 0.00418 | 0.00809 | 0.00592 | 0.01571 | 0.02823 | 0.12569 | 0.10774 | 0.08255 | 0.16723 | 1.20217
|  | 682 | 0.00499 | 0.00534 | 0.00163 | 0.0149 | 0.02551 | 0.11896 | 0.11886 | 0.08483 | 0.15952 | 1.03772
|  | 681 | 0.00464 | 0.00595 | 0.00428 | 0.01434 | 0.02218 | 0.10942 | 0.12891 | 0.08693 | 0.14737 | 0.89419
|  | 680 | 0.00758 | 0.00646 | 0.01028 | 0.01136 | 0.01955 | 0.09314 | 0.13493 | 0.08594 | 0.14104 | 0.7792
|  | 679 | 0.01633 | 0.00829 | 0.00772 | 0.01691 | 0.02438 | 0.08643 | 0.13857 | 0.09261 | 0.13189 | 0.68082
|  | 678 | 0.00551 | 0.00651 | 0.01378 | 0.00371 | 0.01714 | 0.0748 | 0.15667 | 0.09639 | 0.12244 | 0.5933
|  | 677 | 0.00758 | 0.00645 | 0.00699 | 0.00972 | 0.01735 | 0.06096 | 0.16625 | 0.09619 | 0.12539 | 0.53015
|  | 676 | 0.00705 | 0.00745 | 0.00267 | 0.01064 | 0.01382 | 0.0547 | 0.1667 | 0.10955 | 0.12216 | 0.47254
|  | 675 | 0.00767 | 0.01041 | 0.00147 | 0.00818 | 0.01488 | 0.04896 | 0.16909 | 0.11671 | 0.11887 | 0.42676
|  | 674 | 0.00756 | 0.01078 | 0.01025 | 0.00698 | 0.0135 | 0.04123 | 0.17537 | 0.12392 | 0.12061 | 0.38059
|  | 673 | 0.0078 | 0.00886 | 0.01059 | 0.01346 | 0.01001 | 0.0388 | 0.16316 | 0.13942 | 0.11595 | 0.34727
|  | 672 | 0.00549 | 0.01208 | 0.00593 | 0.00985 | 0.01096 | 0.0311 | 0.15949 | 0.14694 | 0.11465 | 0.31803
|  | 671 | 0.0118 | 0.01132 | 0.00969 | 0.01241 | 0.0086 | 0.03525 | 0.14925 | 0.16026 | 0.11814 | 0.29279
|  | 670 | 0.01197 | 0.01218 | 0.00795 | 0.00478 | 0.01799 | 0.02751 | 0.13666 | 0.16837 | 0.11956 | 0.27131
|  | 669 | 0.01326 | 0.01423 | 0.01313 | 0.00758 | 0.01313 | 0.027 | 0.1241 | 0.18535 | 0.122 | 0.24996
|  | 668 | 0.01593 | 0.01233 | 0.01611 | 0.01018 | 0.0118 | 0.02311 | 0.1073 | 0.19305 | 0.1288 | 0.23441
|  | 667 | 0.02098 | 0.01728 | 0.01615 | 0.01388 | 0.01388 | 0.02181 | 0.09842 | 0.21146 | 0.13442 | 0.22006
|  | 666 | 0.02175 | 0.01689 | 0.01579 | 0.01139 | 0.00919 | 0.0191 | 0.08696 | 0.21528 | 0.13887 | 0.21213
|  | 665 | 0.02914 | 0.0224 | 0.01546 | 0.00531 | 0.01012 | 0.01706 | 0.07561 | 0.2162 | 0.1415 | 0.20732
|  | 664 | 0.03326 | 0.02602 | 0.01876 | 0.0115 | 0.01305 | 0.01513 | 0.06534 | 0.21872 | 0.15544 | 0.19475
|  | 663 | 0.03854 | 0.03142 | 0.02383 | 0.01348 | 0.01566 | 0.01512 | 0.05917 | 0.20942 | 0.16886 | 0.18577
|  | 662 | 0.05692 | 0.04121 | 0.0259 | 0.01745 | 0.01375 | 0.01639 | 0.0513 | 0.20295 | 0.17717 | 0.18416
|  | 661 | 0.0737 | 0.0566 | 0.0282 | 0.01649 | 0.01593 | 0.01426 | 0.045 | 0.19151 | 0.19255 | 0.18335
|  | 660 | 0.10258 | 0.07185 | 0.03887 | 0.0183 | 0.0118 | 0.01343 | 0.03957 | 0.1836 | 0.20667 | 0.17943
|  | 659 | 0.15058 | 0.10715 | 0.0566 | 0.02471 | 0.01276 | 0.00935 | 0.04077 | 0.16264 | 0.22631 | 0.18257
|  | 658 | 0.2096 | 0.15341 | 0.07333 | 0.02688 | 0.0197 | 0.01417 | 0.0332 | 0.14839 | 0.24373 | 0.18041
|  | 657 | 0.26571 | 0.20157 | 0.10487 | 0.03489 | 0.02198 | 0.02359 | 0.0292 | 0.13333 | 0.25962 | 0.18362
|  | 656 | 0.28821 | 0.25878 | 0.14263 | 0.04666 | 0.01889 | 0.0126 | 0.02596 | 0.117 | 0.28011 | 0.18521
|  | 655 | 0.26211 | 0.28251 | 0.19892 | 0.04722 | 0.02461 | 0.01579 | 0.03091 | 0.10428 | 0.2874 | 0.19135
|  | 654 | 0.20514 | 0.26529 | 0.25 | 0.06926 | 0.02948 | 0.01496 | 0.02227 | 0.08796 | 0.29761 | 0.19428
|  | 653 | 0.15021 | 0.21659 | 0.2779 | 0.09603 | 0.03423 | 0.02007 | 0.02381 | 0.08628 | 0.29881 | 0.20629
|  | 652 | 0.10539 | 0.16054 | 0.27212 | 0.13178 | 0.04303 | 0.0153 | 0.02445 | 0.07399 | 0.30044 | 0.21713
|  | 651 | 0.08206 | 0.11534 | 0.244 | 0.18043 | 0.05412 | 0.0221 | 0.02187 | 0.06389 | 0.28922 | 0.22986
|  | 650 | 0.05934 | 0.08917 | 0.19079 | 0.23112 | 0.07062 | 0.02173 | 0.02835 | 0.0558 | 0.27668 | 0.24522
|  | 649 | 0.04844 | 0.06596 | 0.14766 | 0.27238 | 0.09148 | 0.02119 | 0.0266 | 0.05758 | 0.26511 | 0.26487
|  | 648 | 0.03243 | 0.05153 | 0.1107 | 0.29243 | 0.12235 | 0.03039 | 0.0207 | 0.04508 | 0.24796 | 0.28154
|  | 647 | 0.03326 | 0.0426 | 0.08104 | 0.29399 | 0.16336 | 0.03108 | 0.0199 | 0.04064 | 0.2296 | 0.30909
|  | 646 | 0.0278 | 0.03448 | 0.06104 | 0.27064 | 0.21862 | 0.03504 | 0.01969 | 0.03854 | 0.20563 | 0.32925
|  | 645 | 0.02175 | 0.03071 | 0.04745 | 0.22807 | 0.26735 | 0.04226 | 0.023 | 0.0385 | 0.19084 | 0.34487
|  | 644 | 0.02201 | 0.0253 | 0.04303 | 0.18138 | 0.30588 | 0.05218 | 0.02452 | 0.03817 | 0.16298 | 0.3721
|  | 643 | 0.02408 | 0.02455 | 0.03477 | 0.14694 | 0.32708 | 0.06309 | 0.02491 | 0.03508 | 0.1465 | 0.3946
|  | 642 | 0.02131 | 0.02276 | 0.02953 | 0.1079 | 0.32648 | 0.07801 | 0.02702 | 0.03489 | 0.12895 | 0.40579
|  | 641 | 0.01642 | 0.02044 | 0.0255 | 0.07992 | 0.30215 | 0.10182 | 0.02637 | 0.03532 | 0.1122 | 0.42096
|  | 640 | 0.01595 | 0.01649 | 0.02322 | 0.063 | 0.2631 | 0.12633 | 0.03187 | 0.03081 | 0.10254 | 0.4212
|  | 639 | 0.0177 | 0.01928 | 0.0204 | 0.05064 | 0.21746 | 0.17155 | 0.03464 | 0.02912 | 0.09305 | 0.42334
|  | 638 | 0.01334 | 0.01482 | 0.02155 | 0.04007 | 0.17415 | 0.22689 | 0.03691 | 0.02695 | 0.0793 | 0.4146
|  | 637 | 0.01425 | 0.02104 | 0.01711 | 0.04469 | 0.13023 | 0.28338 | 0.04315 | 0.02925 | 0.07453 | 0.39314
|  | 636 | 0.01475 | 0.01491 | 0.01831 | 0.03472 | 0.10546 | 0.35165 | 0.04898 | 0.03783 | 0.06819 | 0.37669
|  | 635 | 0.01304 | 0.01668 | 0.02124 | 0.0349 | 0.08157 | 0.39178 | 0.05829 | 0.03238 | 0.06123 | 0.35525
|  | 634 | 0.01806 | 0.01907 | 0.00875 | 0.02769 | 0.06556 | 0.41106 | 0.07296 | 0.0309 | 0.06055 | 0.32212
|  | 633 | 0.02318 | 0.02037 | 0.01922 | 0.02907 | 0.05805 | 0.41779 | 0.08452 | 0.03634 | 0.05013 | 0.29345
|  | 632 | 0.02018 | 0.02403 | 0.01995 | 0.02522 | 0.05094 | 0.4031 | 0.10682 | 0.03665 | 0.05351 | 0.26423
|  | 631 | 0.01899 | 0.02013 | 0.02014 | 0.02784 | 0.05446 | 0.36993 | 0.13016 | 0.03993 | 0.05462 | 0.23647
|  | 630 | 0.02481 | 0.02271 | 0.02212 | 0.02571 | 0.03768 | 0.32168 | 0.16985 | 0.04932 | 0.04933 | 0.20905
|  | 629 | 0.03124 | 0.02414 | 0.0272 | 0.02477 | 0.03811 | 0.26303 | 0.22228 | 0.05468 | 0.04924 | 0.18979
|  | 628 | 0.02965 | 0.02564 | 0.0195 | 0.02318 | 0.03669 | 0.21539 | 0.29817 | 0.05592 | 0.04556 | 0.16656
|  | 627 | 0.03777 | 0.029 | 0.02902 | 0.0315 | 0.04081 | 0.17138 | 0.38146 | 0.06404 | 0.04735 | 0.14212
|  | 626 | 0.03723 | 0.03435 | 0.03374 | 0.02744 | 0.03877 | 0.13385 | 0.44997 | 0.07532 | 0.05095 | 0.12921
|  | 625 | 0.04858 | 0.04235 | 0.03663 | 0.03155 | 0.03727 | 0.10861 | 0.51542 | 0.08824 | 0.05344 | 0.12062
|  | 624 | 0.05914 | 0.05627 | 0.04085 | 0.03312 | 0.03182 | 0.09941 | 0.55801 | 0.10703 | 0.04821 | 0.11293
|  | 623 | 0.07687 | 0.06526 | 0.05098 | 0.03861 | 0.04252 | 0.08219 | 0.56413 | 0.13226 | 0.0526 | 0.10361
|  | 622 | 0.09799 | 0.08281 | 0.05859 | 0.05006 | 0.03629 | 0.07958 | 0.56726 | 0.16781 | 0.05783 | 0.09664
|  | 621 | 0.12933 | 0.10521 | 0.07889 | 0.05011 | 0.0452 | 0.07212 | 0.54802 | 0.21475 | 0.05463 | 0.09065
|  | 620 | 0.1758 | 0.1403 | 0.09535 | 0.05837 | 0.04852 | 0.06454 | 0.50134 | 0.29471 | 0.06407 | 0.08436
|  | 619 | 0.22581 | 0.1895 | 0.12286 | 0.074 | 0.04988 | 0.06596 | 0.44749 | 0.38005 | 0.06982 | 0.08468
|  | 618 | 0.29314 | 0.24521 | 0.16038 | 0.07483 | 0.05685 | 0.06241 | 0.37344 | 0.49611 | 0.07984 | 0.07931
|  | 617 | 0.35267 | 0.3147 | 0.21743 | 0.104 | 0.06368 | 0.06679 | 0.3211 | 0.59994 | 0.08532 | 0.08298
|  | 616 | 0.38618 | 0.37138 | 0.28197 | 0.12847 | 0.07838 | 0.06538 | 0.25843 | 0.69632 | 0.09864 | 0.07909
|  | 615 | 0.38856 | 0.40267 | 0.34796 | 0.17424 | 0.08981 | 0.06392 | 0.21597 | 0.7646 | 0.11913 | 0.07267
|  | 614 | 0.35338 | 0.3973 | 0.39801 | 0.22464 | 0.11565 | 0.07275 | 0.18379 | 0.80183 | 0.13784 | 0.08385
|  | 613 | 0.31279 | 0.36138 | 0.41752 | 0.29109 | 0.14818 | 0.07649 | 0.15882 | 0.82169 | 0.16337 | 0.07899
|  | 612 | 0.2496 | 0.30509 | 0.39205 | 0.36237 | 0.18238 | 0.09027 | 0.1467 | 0.82408 | 0.21142 | 0.08425
|  | 611 | 0.21583 | 0.25417 | 0.35142 | 0.42692 | 0.24 | 0.09586 | 0.13511 | 0.78852 | 0.26597 | 0.08695
|  | 610 | 0.18056 | 0.20829 | 0.30449 | 0.46108 | 0.32262 | 0.11544 | 0.13108 | 0.73857 | 0.34964 | 0.0912
|  | 609 | 0.16013 | 0.17313 | 0.25157 | 0.45159 | 0.38965 | 0.13832 | 0.12542 | 0.65838 | 0.47117 | 0.09688
|  | 608 | 0.14236 | 0.15992 | 0.21388 | 0.41726 | 0.45849 | 0.16058 | 0.129 | 0.58469 | 0.61808 | 0.10712
|  | 607 | 0.13438 | 0.14489 | 0.17608 | 0.36723 | 0.50165 | 0.20431 | 0.13292 | 0.50188 | 0.78044 | 0.11306
|  | 606 | 0.11953 | 0.1364 | 0.15493 | 0.31293 | 0.51596 | 0.25879 | 0.14125 | 0.41744 | 0.95148 | 0.12335
|  | 605 | 0.12039 | 0.12536 | 0.15084 | 0.26722 | 0.48986 | 0.32847 | 0.14889 | 0.35506 | 1.10289 | 0.14654
|  | 604 | 0.11618 | 0.11864 | 0.13402 | 0.23162 | 0.44059 | 0.41275 | 0.16471 | 0.32004 | 1.22383 | 0.16949
|  | 603 | 0.11859 | 0.11884 | 0.12159 | 0.19459 | 0.38449 | 0.50042 | 0.18483 | 0.29097 | 1.31365 | 0.19823
|  | 602 | 0.11631 | 0.12129 | 0.12457 | 0.18048 | 0.32407 | 0.59119 | 0.21193 | 0.27795 | 1.37109 | 0.23398
|  | 601 | 0.12459 | 0.12067 | 0.12307 | 0.15712 | 0.27486 | 0.65294 | 0.25584 | 0.26091 | 1.38515 | 0.29278
|  | 600 | 0.13171 | 0.12865 | 0.12419 | 0.1518 | 0.24821 | 0.67164 | 0.30648 | 0.2595 | 1.3723 | 0.36011
|  | 599 | 0.14289 | 0.12948 | 0.12781 | 0.14 | 0.21504 | 0.65308 | 0.37809 | 0.25948 | 1.32218 | 0.46495
|  | 598 | 0.15542 | 0.14585 | 0.1378 | 0.13896 | 0.18723 | 0.59686 | 0.46879 | 0.28051 | 1.23508 | 0.61778
|  | 597 | 0.16375 | 0.15811 | 0.14533 | 0.1377 | 0.17519 | 0.5308 | 0.58446 | 0.29964 | 1.11876 | 0.80987
|  | 596 | 0.17321 | 0.16373 | 0.15432 | 0.13945 | 0.16617 | 0.45694 | 0.71 | 0.33005 | 0.99427 | 1.06639
|  | 595 | 0.18913 | 0.18063 | 0.16267 | 0.14883 | 0.15543 | 0.38804 | 0.81274 | 0.38025 | 0.87385 | 1.34412
|  | 594 | 0.19673 | 0.1898 | 0.17762 | 0.15358 | 0.15354 | 0.32516 | 0.88738 | 0.43781 | 0.76276 | 1.63508
|  | 593 | 0.19785 | 0.20281 | 0.18915 | 0.16075 | 0.15504 | 0.28973 | 0.92047 | 0.52659 | 0.68766 | 1.90278
|  | 592 | 0.19946 | 0.20938 | 0.20306 | 0.1707 | 0.1604 | 0.24957 | 0.91257 | 0.63739 | 0.64069 | 2.12827
|  | 591 | 0.19538 | 0.20547 | 0.20564 | 0.1876 | 0.16832 | 0.23285 | 0.85247 | 0.7787 | 0.61453 | 2.29668
|  | 590 | 0.18445 | 0.19349 | 0.20581 | 0.19555 | 0.16944 | 0.21752 | 0.75347 | 0.93923 | 0.61093 | 2.4141
|  | 589 | 0.16667 | 0.19426 | 0.20751 | 0.21401 | 0.1969 | 0.20357 | 0.65258 | 1.07719 | 0.62993 | 2.4834
|  | 588 | 0.15602 | 0.15954 | 0.20674 | 0.22028 | 0.19375 | 0.19445 | 0.55183 | 1.19236 | 0.6597 | 2.48734
|  | 587 | 0.14152 | 0.15386 | 0.18382 | 0.22616 | 0.20531 | 0.18774 | 0.46142 | 1.25925 | 0.73039 | 2.42971
|  | 586 | 0.12874 | 0.14469 | 0.17242 | 0.22388 | 0.2232 | 0.19334 | 0.3937 | 1.27249 | 0.82758 | 2.31078
|  | 585 | 0.11438 | 0.13226 | 0.15449 | 0.21754 | 0.23781 | 0.19676 | 0.34725 | 1.21328 | 0.96211 | 2.16468
|  | 584 | 0.10803 | 0.11217 | 0.14124 | 0.2034 | 0.24187 | 0.20676 | 0.30699 | 1.11376 | 1.13793 | 1.98324
|  | 583 | 0.09824 | 0.10783 | 0.12283 | 0.18821 | 0.24285 | 0.21746 | 0.28147 | 0.97666 | 1.33267 | 1.80757
|  | 582 | 0.09121 | 0.10293 | 0.11383 | 0.17703 | 0.24032 | 0.22951 | 0.27221 | 0.83601 | 1.54906 | 1.65645
|  | 581 | 0.08808 | 0.09308 | 0.10927 | 0.15826 | 0.22084 | 0.24209 | 0.24981 | 0.69326 | 1.73336 | 1.56304
|  | 580 | 0.08475 | 0.09289 | 0.0989 | 0.14495 | 0.21103 | 0.25645 | 0.24625 | 0.58483 | 1.86916 | 1.523
|  | 579 | 0.08031 | 0.07651 | 0.08863 | 0.12675 | 0.19086 | 0.26832 | 0.24478 | 0.49746 | 1.94192 | 1.54155
|  | 578 | 0.08267 | 0.0853 | 0.09059 | 0.12201 | 0.1823 | 0.27466 | 0.24639 | 0.43362 | 1.9194 | 1.62514
|  | 577 | 0.07901 | 0.08839 | 0.08406 | 0.10778 | 0.16331 | 0.27332 | 0.24998 | 0.37796 | 1.82292 | 1.77281
|  | 576 | 0.08568 | 0.07797 | 0.0844 | 0.10302 | 0.14606 | 0.27202 | 0.26025 | 0.34684 | 1.66144 | 1.98661
|  | 575 | 0.08325 | 0.08197 | 0.08331 | 0.0972 | 0.12951 | 0.26424 | 0.2736 | 0.32388 | 1.4498 | 2.2677
|  | 574 | 0.08531 | 0.09065 | 0.0799 | 0.09069 | 0.12384 | 0.25029 | 0.28594 | 0.31474 | 1.22132 | 2.58221
|  | 573 | 0.09198 | 0.09122 | 0.08166 | 0.08868 | 0.10599 | 0.23036 | 0.29896 | 0.30774 | 1.01897 | 2.88051
|  | 572 | 0.09506 | 0.09128 | 0.08674 | 0.08933 | 0.1038 | 0.21399 | 0.31215 | 0.30352 | 0.83943 | 3.11783
|  | 571 | 0.10067 | 0.09958 | 0.09287 | 0.0891 | 0.09778 | 0.19765 | 0.3201 | 0.30829 | 0.69519 | 3.25445
|  | 570 | 0.11368 | 0.10604 | 0.09852 | 0.08709 | 0.09786 | 0.18149 | 0.32298 | 0.3185 | 0.60142 | 3.27096
|  | 569 | 0.11941 | 0.11641 | 0.09906 | 0.09002 | 0.08549 | 0.16044 | 0.32102 | 0.32932 | 0.52995 | 3.15987
|  | 568 | 0.12625 | 0.12732 | 0.10729 | 0.09484 | 0.09423 | 0.14758 | 0.31664 | 0.34317 | 0.47553 | 2.90139
|  | 567 | 0.1387 | 0.13187 | 0.11569 | 0.10059 | 0.09391 | 0.13553 | 0.30218 | 0.3619 | 0.44511 | 2.57722
|  | 566 | 0.14004 | 0.14161 | 0.1259 | 0.10157 | 0.09725 | 0.12712 | 0.28006 | 0.37245 | 0.42388 | 2.19994
|  | 565 | 0.15105 | 0.14881 | 0.13734 | 0.10496 | 0.09394 | 0.1141 | 0.26209 | 0.38624 | 0.40953 | 1.83226
|  | 564 | 0.16132 | 0.15722 | 0.14511 | 0.11888 | 0.10055 | 0.12252 | 0.23936 | 0.39852 | 0.41012 | 1.5035
|  | 563 | 0.16157 | 0.1602 | 0.14868 | 0.1273 | 0.11695 | 0.10596 | 0.21795 | 0.39629 | 0.41198 | 1.2344
|  | 562 | 0.16557 | 0.16501 | 0.16024 | 0.14009 | 0.11872 | 0.10901 | 0.20065 | 0.38741 | 0.42578 | 1.02417
|  | 561 | 0.16489 | 0.16835 | 0.16111 | 0.14891 | 0.12202 | 0.11716 | 0.18113 | 0.38121 | 0.4449 | 0.87962
|  | 560 | 0.1662 | 0.1817 | 0.16279 | 0.15358 | 0.12786 | 0.11135 | 0.17232 | 0.36241 | 0.46519 | 0.77165
|  | 559 | 0.1637 | 0.16863 | 0.16749 | 0.16253 | 0.13856 | 0.10665 | 0.15379 | 0.34292 | 0.4845 | 0.69429
|  | 558 | 0.15782 | 0.15731 | 0.17092 | 0.16421 | 0.14569 | 0.11004 | 0.14802 | 0.31325 | 0.50891 | 0.64873
|  | 557 | 0.16071 | 0.1638 | 0.15469 | 0.17321 | 0.15591 | 0.11826 | 0.13624 | 0.29095 | 0.5227 | 0.61582
|  | 556 | 0.15771 | 0.16554 | 0.17061 | 0.17614 | 0.17119 | 0.12728 | 0.13963 | 0.25592 | 0.53553 | 0.59875
|  | 555 | 0.15467 | 0.15595 | 0.16468 | 0.18208 | 0.17704 | 0.14176 | 0.13199 | 0.23749 | 0.53512 | 0.60355
|  | 554 | 0.15502 | 0.15694 | 0.1633 | 0.17639 | 0.18071 | 0.1434 | 0.13245 | 0.21853 | 0.53324 | 0.60362
|  | 553 | 0.15829 | 0.15613 | 0.15565 | 0.16996 | 0.17991 | 0.15627 | 0.12583 | 0.19976 | 0.50698 | 0.62412
|  | 552 | 0.16412 | 0.16034 | 0.1585 | 0.17044 | 0.18294 | 0.16604 | 0.12804 | 0.19028 | 0.48462 | 0.65119
|  | 551 | 0.16253 | 0.16075 | 0.16584 | 0.17215 | 0.19157 | 0.18093 | 0.13516 | 0.17397 | 0.45534 | 0.68037
|  | 550 | 0.16992 | 0.17121 | 0.15816 | 0.16191 | 0.18454 | 0.18956 | 0.14111 | 0.16261 | 0.41992 | 0.70475
|  | 549 | 0.17825 | 0.16797 | 0.16293 | 0.16363 | 0.1799 | 0.18818 | 0.14903 | 0.1561 | 0.37833 | 0.73348
|  | 548 | 0.18179 | 0.18092 | 0.169 | 0.17092 | 0.18231 | 0.19939 | 0.1601 | 0.16282 | 0.34552 | 0.7613
|  | 547 | 0.20372 | 0.18902 | 0.17581 | 0.17391 | 0.18467 | 0.20245 | 0.16916 | 0.15141 | 0.31277 | 0.76839
|  | 546 | 0.21095 | 0.20633 | 0.18555 | 0.17157 | 0.17668 | 0.21285 | 0.18316 | 0.15781 | 0.2843 | 0.78198
|  | 545 | 0.22733 | 0.22112 | 0.191 | 0.17578 | 0.17403 | 0.216 | 0.19793 | 0.16461 | 0.2609 | 0.7575
|  | 544 | 0.23902 | 0.2324 | 0.21231 | 0.18165 | 0.17646 | 0.21582 | 0.21103 | 0.1677 | 0.24816 | 0.72782
|  | 543 | 0.2612 | 0.24886 | 0.22273 | 0.18897 | 0.18147 | 0.21299 | 0.22231 | 0.1778 | 0.2289 | 0.68454
|  | 542 | 0.2728 | 0.26817 | 0.24096 | 0.20288 | 0.1836 | 0.21148 | 0.23214 | 0.18967 | 0.2224 | 0.6365
|  | 541 | 0.29723 | 0.28932 | 0.25379 | 0.21543 | 0.18998 | 0.21425 | 0.24697 | 0.19796 | 0.21148 | 0.5844
|  | 540 | 0.31618 | 0.30525 | 0.27227 | 0.22672 | 0.20421 | 0.20032 | 0.25093 | 0.22011 | 0.20897 | 0.5279
|  | 539 | 0.33259 | 0.32955 | 0.2911 | 0.24565 | 0.2109 | 0.207 | 0.25234 | 0.23051 | 0.20557 | 0.47529
|  | 538 | 0.34727 | 0.34584 | 0.31253 | 0.26841 | 0.21984 | 0.20646 | 0.25248 | 0.24796 | 0.21305 | 0.43636
|  | 537 | 0.36775 | 0.35996 | 0.32887 | 0.28359 | 0.23414 | 0.20969 | 0.25841 | 0.25837 | 0.21301 | 0.38752
|  | 536 | 0.37998 | 0.38629 | 0.35102 | 0.30423 | 0.25647 | 0.21148 | 0.25586 | 0.27716 | 0.22315 | 0.35713
|  | 535 | 0.40061 | 0.39442 | 0.36537 | 0.32082 | 0.27206 | 0.21833 | 0.25143 | 0.28435 | 0.23707 | 0.33045
|  | 534 | 0.42085 | 0.41413 | 0.37836 | 0.34525 | 0.29369 | 0.22506 | 0.24733 | 0.29991 | 0.25097 | 0.30957
|  | 533 | 0.43687 | 0.43517 | 0.4098 | 0.3723 | 0.31918 | 0.24511 | 0.24417 | 0.30599 | 0.26979 | 0.29706
|  | 532 | 0.45983 | 0.45376 | 0.4202 | 0.3837 | 0.33512 | 0.25554 | 0.25111 | 0.3097 | 0.29273 | 0.28147
|  | 531 | 0.48651 | 0.47772 | 0.44269 | 0.40339 | 0.36359 | 0.27252 | 0.24931 | 0.30829 | 0.30442 | 0.28553
|  | 530 | 0.5173 | 0.50876 | 0.46062 | 0.42733 | 0.38925 | 0.29044 | 0.24694 | 0.31237 | 0.33443 | 0.28258
|  | 529 | 0.56112 | 0.54254 | 0.49334 | 0.44688 | 0.40445 | 0.30994 | 0.25072 | 0.30694 | 0.35782 | 0.29034
|  | 528 | 0.61278 | 0.58171 | 0.52359 | 0.47132 | 0.43042 | 0.33235 | 0.26439 | 0.29919 | 0.37227 | 0.29732
|  | 527 | 0.67019 | 0.64145 | 0.5613 | 0.49576 | 0.45223 | 0.36321 | 0.27208 | 0.29809 | 0.38586 | 0.30945
|  | 526 | 0.75096 | 0.70163 | 0.60994 | 0.52311 | 0.47829 | 0.38727 | 0.28578 | 0.29891 | 0.40141 | 0.33037
|  | 525 | 0.84281 | 0.78617 | 0.6692 | 0.55226 | 0.49933 | 0.41046 | 0.29947 | 0.2971 | 0.41233 | 0.35019
|  | 524 | 0.96314 | 0.88206 | 0.73707 | 0.59632 | 0.52439 | 0.44561 | 0.3287 | 0.29836 | 0.41418 | 0.37784
|  | 523 | 1.10482 | 1.00765 | 0.83011 | 0.63873 | 0.55299 | 0.46969 | 0.34474 | 0.30295 | 0.41724 | 0.40895
|  | 522 | 1.28836 | 1.16647 | 0.94306 | 0.70531 | 0.59185 | 0.50106 | 0.37364 | 0.31102 | 0.40773 | 0.43126
|  | 521 | 1.50429 | 1.35248 | 1.08224 | 0.7785 | 0.63353 | 0.52507 | 0.39999 | 0.32417 | 0.4046 | 0.47769
|  | 520 | 1.76839 | 1.58286 | 1.2579 | 0.87191 | 0.68732 | 0.55538 | 0.43165 | 0.33751 | 0.40042 | 0.50167
|  | 519 | 2.07904 | 1.85909 | 1.46542 | 0.99033 | 0.75149 | 0.58286 | 0.4654 | 0.35359 | 0.38962 | 0.53122
|  | 518 | 2.4472 | 2.19372 | 1.71469 | 1.13063 | 0.83984 | 0.62032 | 0.49171 | 0.37473 | 0.38964 | 0.54996
|  | 517 | 2.8698 | 2.5726 | 2.02435 | 1.31301 | 0.93449 | 0.65934 | 0.53493 | 0.40422 | 0.3856 | 0.56751
|  | 516 | 3.33111 | 3.00351 | 2.38282 | 1.52279 | 1.05077 | 0.70599 | 0.57275 | 0.43372 | 0.38888 | 0.57531
|  | 515 | 3.84263 | 3.49396 | 2.79062 | 1.78808 | 1.20778 | 0.75211 | 0.60445 | 0.46572 | 0.39688 | 0.57421
|  | 514 | 4.38899 | 4.02874 | 3.25731 | 2.11494 | 1.39784 | 0.82226 | 0.64183 | 0.50622 | 0.40563 | 0.5692
|  | 513 | 4.97533 | 4.60739 | 3.76647 | 2.4932 | 1.63485 | 0.90283 | 0.68328 | 0.55236 | 0.42118 | 0.56146
|  | 512 | 5.62102 | 5.22452 | 4.33253 | 2.92241 | 1.91209 | 1.0001 | 0.72755 | 0.5973 | 0.44016 | 0.55427
|  | 511 | 6.35014 | 5.91308 | 4.94334 | 3.41766 | 2.25578 | 1.12507 | 0.76894 | 0.64575 | 0.47103 | 0.53829
|  | 510 | 7.22091 | 6.70561 | 5.59591 | 3.96256 | 2.65362 | 1.27795 | 0.82322 | 0.69336 | 0.49799 | 0.52767
|  | 509 | 8.22887 | 7.62184 | 6.36281 | 4.57412 | 3.12637 | 1.48174 | 0.88041 | 0.7441 | 0.5407 | 0.52593
|  | 508 | 9.49204 | 8.73584 | 7.22618 | 5.23124 | 3.66117 | 1.7186 | 0.94298 | 0.79042 | 0.59336 | 0.52244
|  | 507 | 11.06618 | 10.11552 | 8.25713 | 5.9813 | 4.25085 | 1.99463 | 1.03733 | 0.84465 | 0.6354 | 0.526
|  | 506 | 13.17169 | 11.89646 | 9.54151 | 6.799 | 4.93152 | 2.35396 | 1.14784 | 0.89823 | 0.69531 | 0.54096
|  | 505 | 15.88185 | 14.19388 | 11.1723 | 7.7451 | 5.65985 | 2.78925 | 1.2789 | 0.95762 | 0.76047 | 0.55342
|  | 504 | 19.47458 | 17.17474 | 13.21985 | 8.87453 | 6.46915 | 3.29642 | 1.45041 | 1.01806 | 0.82632 | 0.58431
|  | 503 | 24.07905 | 20.98493 | 15.92261 | 10.28068 | 7.37974 | 3.87541 | 1.65365 | 1.09435 | 0.9035 | 0.61896
|  | 502 | 29.9701 | 26.0137 | 19.47021 | 12.03701 | 8.44909 | 4.54188 | 1.91457 | 1.18082 | 0.97916 | 0.66807
|  | 501 | 37.16006 | 32.27701 | 24.0405 | 14.27643 | 9.70723 | 5.29598 | 2.23999 | 1.29616 | 1.05137 | 0.7295
|  | 500 | 45.76161 | 39.93349 | 29.77594 | 17.15894 | 11.27066 | 6.13916 | 2.63018 | 1.42457 | 1.12653 | 0.79126
|  | 499 | 55.00875 | 48.63192 | 36.88571 | 20.93182 | 13.17454 | 7.05747 | 3.10453 | 1.5905 | 1.20545 | 0.8689
|  | 498 | 64.48621 | 57.87236 | 45.27335 | 25.77413 | 15.73217 | 8.13699 | 3.68241 | 1.79572 | 1.28579 | 0.96108
|  | 497 | 72.85847 | 66.73571 | 54.44128 | 31.77772 | 18.90872 | 9.34963 | 4.35648 | 2.05886 | 1.36788 | 1.05902
|  | 496 | 79.53536 | 74.36206 | 63.47614 | 39.00722 | 22.98797 | 10.74155 | 5.1396 | 2.37938 | 1.47607 | 1.17298
|  | 495 | 84.54919 | 80.41787 | 71.82396 | 47.46521 | 28.07434 | 12.44018 | 6.05092 | 2.77387 | 1.58865 | 1.28055
|  | 494 | 87.69247 | 84.56195 | 78.57639 | 56.3782 | 34.4492 | 14.56719 | 7.07287 | 3.28694 | 1.72799 | 1.39615
|  | 493 | 89.67384 | 87.26971 | 83.49641 | 65.0712 | 41.91562 | 17.18267 | 8.21861 | 3.88969 | 1.90394 | 1.52012
|  | 492 | 90.87248 | 88.82883 | 86.70933 | 72.86424 | 50.14472 | 20.50042 | 9.50059 | 4.62329 | 2.12002 | 1.63333
|  | 491 | 91.62274 | 89.96838 | 88.83893 | 79.17702 | 58.79193 | 24.68368 | 10.96609 | 5.50548 | 2.38288 | 1.76306
|  | 490 | 92.01378 | 90.50817 | 90.00872 | 83.84586 | 66.87215 | 29.68579 | 12.67764 | 6.50923 | 2.71645 | 1.87703
|  | 489 | 92.26931 | 90.931 | 90.8446 | 87.09217 | 74.15778 | 35.78692 | 14.69815 | 7.68081 | 3.14706 | 2.01191
|  | 488 | 92.35574 | 91.10873 | 91.28608 | 89.07973 | 79.98808 | 42.74547 | 17.11387 | 9.01987 | 3.67193 | 2.15679
|  | 487 | 92.16251 | 91.09118 | 91.5507 | 90.34132 | 84.43663 | 50.29744 | 20.05321 | 10.53579 | 4.33789 | 2.32694
|  | 486 | 92.00217 | 90.89156 | 91.6258 | 91.17026 | 87.50186 | 58.05072 | 23.68215 | 12.25782 | 5.15747 | 2.51886
|  | 485 | 91.66187 | 90.67221 | 91.46689 | 91.4713 | 89.4314 | 65.5575 | 28.02557 | 14.18558 | 6.16447 | 2.75962
|  | 484 | 91.37899 | 90.36855 | 91.30429 | 91.76524 | 90.68414 | 72.18786 | 33.15431 | 16.39964 | 7.36029 | 3.05405
|  | 483 | 91.23264 | 90.10822 | 90.92073 | 91.7155 | 91.41689 | 77.80492 | 39.11059 | 18.97778 | 8.7927 | 3.44491
|  | 482 | 91.2634 | 89.93584 | 90.66028 | 91.64819 | 91.86939 | 82.33484 | 45.58915 | 22.08111 | 10.45743 | 3.93905
|  | 481 | 91.44557 | 89.96864 | 90.41606 | 91.36404 | 92.09537 | 85.61768 | 52.297 | 25.66288 | 12.34946 | 4.5692
|  | 480 | 91.64761 | 90.06251 | 90.31698 | 91.08416 | 92.08228 | 87.99819 | 58.8404 | 29.87735 | 14.41595 | 5.34436
|  | 479 | 91.95825 | 90.20802 | 90.44653 | 90.76403 | 91.89297 | 89.68069 | 65.0963 | 34.76228 | 16.85134 | 6.35838
|  | 478 | 92.19503 | 90.56836 | 90.62724 | 90.63721 | 91.63898 | 90.7824 | 70.58079 | 40.19904 | 19.47727 | 7.61923
|  | 477 | 92.5769 | 90.80482 | 90.8092 | 90.54951 | 91.33807 | 91.39609 | 75.3006 | 46.06056 | 22.45793 | 9.14858
|  | 476 | 92.77879 | 91.09457 | 91.20456 | 90.63808 | 91.16717 | 91.80808 | 79.21526 | 51.96571 | 25.78377 | 11.02628
|  | 475 | 92.96503 | 91.28463 | 91.43853 | 90.79765 | 90.98908 | 91.9463 | 82.25671 | 57.77314 | 29.54813 | 13.20033
|  | 474 | 93.16264 | 91.46148 | 91.60175 | 90.97942 | 90.94408 | 91.8718 | 84.78461 | 63.15392 | 33.84549 | 15.73082
|  | 473 | 93.34706 | 91.63829 | 91.89097 | 91.25729 | 91.04037 | 91.78152 | 86.67356 | 67.90527 | 38.5527 | 18.56998
|  | 472 | 93.58846 | 91.8099 | 91.99496 | 91.51849 | 91.13525 | 91.58769 | 88.06486 | 71.99409 | 43.75647 | 21.68509
|  | 471 | 93.81631 | 92.04495 | 92.25517 | 91.73556 | 91.41789 | 91.41318 | 89.0853 | 75.4671 | 49.0582 | 25.13292
|  | 470 | 94.02935 | 92.23988 | 92.42346 | 91.90214 | 91.5807 | 91.26894 | 89.74292 | 78.39594 | 54.41526 | 28.80238
|  | 469 | 94.07455 | 92.41592 | 92.65653 | 92.07512 | 91.7784 | 91.16812 | 90.10766 | 80.84377 | 59.48856 | 32.68055
|  | 468 | 93.96391 | 92.51315 | 92.90421 | 92.34285 | 92.09256 | 91.28722 | 90.33189 | 83.03505 | 64.09612 | 36.77133
|  | 467 | 93.62286 | 92.26282 | 92.96857 | 92.58162 | 92.28096 | 91.34115 | 90.35446 | 84.75562 | 68.07774 | 41.139
|  | 466 | 92.88366 | 91.90159 | 92.8743 | 92.80814 | 92.4653 | 91.46545 | 90.33491 | 86.14571 | 71.44398 | 45.6744
|  | 465 | 92.04491 | 91.06468 | 92.43228 | 92.896 | 92.59491 | 91.56165 | 90.30122 | 87.29909 | 74.291 | 50.37786
|  | 464 | 90.94947 | 90.18051 | 91.8251 | 92.97274 | 92.91106 | 91.81326 | 90.21266 | 88.10682 | 76.69553 | 55.05618
|  | 463 | 89.92261 | 89.24148 | 90.94279 | 92.80713 | 93.11331 | 91.99688 | 90.28532 | 88.6695 | 78.85886 | 59.52607
|  | 462 | 89.16875 | 88.35111 | 89.96706 | 92.3645 | 93.19234 | 92.23374 | 90.19736 | 89.02177 | 80.76233 | 63.52501
|  | 461 | 88.71106 | 87.73369 | 89.09164 | 91.78351 | 93.28205 | 92.44262 | 90.27398 | 89.24671 | 82.60943 | 67.04675
|  | 460 | 88.68111 | 87.39538 | 88.23286 | 90.856 | 92.96185 | 92.63522 | 90.35555 | 89.36209 | 84.25934 | 69.95147
|  | 459 | 89.17099 | 87.57526 | 87.91917 | 89.99886 | 92.55444 | 92.88143 | 90.4791 | 89.40759 | 85.78622 | 72.31513
|  | 458 | 90.06355 | 87.9917 | 87.82583 | 89.06973 | 91.77756 | 93.00113 | 90.61864 | 89.50597 | 86.98165 | 74.20945
|  | 457 | 91.232 | 88.99628 | 88.42162 | 88.49265 | 91.03754 | 93.21842 | 90.72078 | 89.41939 | 87.98627 | 75.79012
|  | 456 | 92.4507 | 90.14008 | 89.18716 | 88.19842 | 90.09426 | 93.21277 | 90.95042 | 89.56262 | 88.80145 | 77.2599
|  | 455 | 93.56366 | 91.27039 | 90.28161 | 88.33627 | 89.36199 | 92.99454 | 91.13928 | 89.63726 | 89.39117 | 78.828
|  | 454 | 94.21638 | 92.20019 | 91.44301 | 88.92194 | 88.93221 | 92.64705 | 91.29469 | 89.62343 | 89.81135 | 80.27778
|  | 453 | 94.36031 | 92.64176 | 92.40219 | 89.74585 | 88.7645 | 92.00915 | 91.55666 | 89.78867 | 90.19112 | 81.89641
|  | 452 | 93.89683 | 92.56424 | 93.04952 | 90.90678 | 89.04665 | 91.39632 | 91.77238 | 89.88686 | 90.4062 | 83.43513
|  | 451 | 92.97153 | 92.02396 | 93.10049 | 91.90027 | 89.74232 | 90.59967 | 91.85223 | 90.03117 | 90.50903 | 84.85521
|  | 450 | 91.91414 | 91.12229 | 92.67188 | 92.79292 | 90.63428 | 89.97353 | 91.89472 | 90.19496 | 90.69709 | 86.17056
|  | 449 | 90.8009 | 89.92689 | 91.72901 | 93.07059 | 91.59303 | 89.45318 | 91.82343 | 90.37147 | 90.83661 | 87.34281
|  | 448 | 89.86196 | 88.92171 | 90.62944 | 92.96465 | 92.48904 | 89.33186 | 91.47838 | 90.56322 | 90.86815 | 88.19797
|  | 447 | 89.30327 | 88.15003 | 89.61889 | 92.44102 | 93.20203 | 89.61013 | 90.98813 | 90.77705 | 90.90385 | 88.92708
|  | 446 | 89.22079 | 87.72417 | 88.76795 | 91.57541 | 93.3918 | 90.16091 | 90.36769 | 90.97085 | 90.93484 | 89.49568
|  | 445 | 89.63098 | 87.77635 | 88.2727 | 90.48923 | 93.06522 | 90.88937 | 89.70384 | 91.04398 | 91.04414 | 89.9791
|  | 444 | 90.36319 | 88.32164 | 88.27416 | 89.55393 | 92.41746 | 91.80559 | 89.23333 | 91.09332 | 91.22443 | 90.39539
|  | 443 | 91.38866 | 89.11824 | 88.62325 | 88.88314 | 91.49875 | 92.58539 | 88.84195 | 90.82372 | 91.29577 | 90.58129
|  | 442 | 92.3885 | 90.06233 | 89.3439 | 88.5372 | 90.56031 | 93.09365 | 88.7791 | 90.4923 | 91.49823 | 90.75671
|  | 441 | 93.33768 | 91.04098 | 90.3494 | 88.74589 | 89.78801 | 93.38314 | 89.02866 | 90.07092 | 91.73803 | 90.88999
|  | 440 | 94.01073 | 91.84879 | 91.28875 | 89.20468 | 89.15458 | 93.00419 | 89.50455 | 89.40837 | 91.93047 | 90.88166
|  | 439 | 94.42029 | 92.4469 | 92.21065 | 90.01723 | 89.09047 | 92.48514 | 90.18166 | 88.96015 | 92.14413 | 90.90163
|  | 438 | 94.49026 | 92.71944 | 92.82508 | 90.96063 | 89.3993 | 91.69585 | 90.98058 | 88.59172 | 92.28648 | 91.05125
|  | 437 | 94.38441 | 92.65942 | 93.12015 | 91.7805 | 89.89147 | 90.79179 | 91.54308 | 88.38747 | 92.18075 | 91.0515
|  | 436 | 94.12887 | 92.4908 | 93.11364 | 92.50683 | 90.72617 | 90.06608 | 91.83088 | 88.5177 | 92.01914 | 91.17918
|  | 435 | 93.90228 | 92.25015 | 92.99969 | 92.95428 | 91.64671 | 89.63062 | 91.86572 | 88.85188 | 91.62447 | 91.38108
|  | 434 | 93.662 | 92.0689 | 92.90552 | 93.26879 | 92.45078 | 89.69286 | 91.63942 | 89.35507 | 91.24986 | 91.6355
|  | 433 | 93.46794 | 91.81655 | 92.56634 | 93.18759 | 93.01619 | 89.81632 | 91.08089 | 90.01473 | 90.79332 | 91.98247
|  | 432 | 93.39404 | 91.65755 | 92.33022 | 93.1171 | 93.41483 | 90.42097 | 90.38153 | 90.56567 | 90.36572 | 92.26494
|  | 431 | 93.34519 | 91.67806 | 92.25916 | 92.92271 | 93.58266 | 91.20652 | 89.66022 | 90.90186 | 90.05598 | 92.39661
|  | 430 | 93.48582 | 91.71664 | 92.17773 | 92.67067 | 93.54948 | 91.96626 | 89.06206 | 91.01165 | 89.93772 | 92.47669
|  | 429 | 93.5847 | 91.80836 | 92.17493 | 92.43406 | 93.3699 | 92.61907 | 88.80513 | 90.88699 | 90.2006 | 92.37988
|  | 428 | 93.83076 | 92.0807 | 92.29034 | 92.3745 | 93.21695 | 93.26901 | 88.95374 | 90.4739 | 90.68156 | 92.21555
|  | 427 | 93.95206 | 92.14991 | 92.3857 | 92.22915 | 92.85664 | 93.4795 | 89.14458 | 89.80136 | 91.02888 | 91.68441
|  | 426 | 94.18724 | 92.29871 | 92.5677 | 92.28428 | 92.59051 | 93.52972 | 89.7492 | 89.23548 | 91.60903 | 91.28806
|  | 425 | 94.3488 | 92.57153 | 92.86436 | 92.41779 | 92.58702 | 93.53714 | 90.35659 | 88.57616 | 92.00495 | 90.84504
|  | 424 | 94.45713 | 92.674 | 93.00684 | 92.56339 | 92.60706 | 93.28107 | 91.02001 | 88.32363 | 92.13462 | 90.48013
|  | 423 | 94.44641 | 92.74266 | 93.20537 | 92.899 | 92.74133 | 93.15746 | 91.6301 | 88.2978 | 92.15874 | 90.34888
|  | 422 | 94.28986 | 92.62508 | 93.21459 | 93.0192 | 92.83347 | 92.88098 | 92.03455 | 88.47712 | 91.75017 | 90.37597
|  | 421 | 94.11497 | 92.47952 | 93.12095 | 93.28059 | 93.03857 | 92.70637 | 92.29998 | 88.94713 | 91.22121 | 90.76918
|  | 420 | 93.992 | 92.36599 | 93.02653 | 93.336 | 93.30865 | 92.64695 | 92.28675 | 89.53278 | 90.69392 | 91.18243
|  | 419 | 93.8467 | 92.2086 | 92.82017 | 93.30392 | 93.48694 | 92.68306 | 92.13143 | 90.13577 | 90.13017 | 91.62836
|  | 418 | 93.6907 | 91.99457 | 92.64833 | 93.18008 | 93.5221 | 92.81424 | 91.85969 | 90.5891 | 89.67571 | 91.9659
|  | 417 | 93.54366 | 91.86953 | 92.44123 | 92.93222 | 93.52596 | 92.84781 | 91.66943 | 91.03568 | 89.52701 | 92.26221
|  | 416 | 93.39217 | 91.78561 | 92.35898 | 92.80273 | 93.48566 | 93.18754 | 91.42489 | 91.30537 | 89.65845 | 92.18751
|  | 415 | 93.02217 | 91.4573 | 92.26768 | 92.55386 | 93.26964 | 93.32857 | 91.37263 | 91.30379 | 90.05021 | 91.95596
|  | 414 | 92.3237 | 90.95206 | 91.86325 | 92.47288 | 92.99931 | 93.51249 | 91.25956 | 91.10813 | 90.47359 | 91.3394
|  | 413 | 91.38514 | 90.32395 | 91.63414 | 92.34945 | 92.92176 | 93.52097 | 91.39288 | 90.9779 | 91.09281 | 90.82495
|  | 412 | 90.16956 | 89.27203 | 90.71516 | 92.13433 | 92.6765 | 93.52061 | 91.5155 | 90.78056 | 91.60794 | 90.35246
|  | 411 | 89.23518 | 88.19162 | 89.79263 | 91.70023 | 92.58829 | 93.3433 | 91.82364 | 90.57305 | 92.06329 | 89.94104
|  | 410 | 88.32726 | 87.23344 | 88.65807 | 91.01011 | 92.36242 | 93.13847 | 91.95062 | 90.26815 | 92.26067 | 89.79734
|  | 409 | 87.92532 | 86.49969 | 87.71014 | 90.06251 | 92.00803 | 92.84904 | 92.11353 | 90.32291 | 92.26604 | 89.85838
|  | 408 | 88.09625 | 86.34689 | 86.96451 | 89.10036 | 91.44324 | 92.66151 | 92.1901 | 90.29151 | 92.14839 | 90.12749
|  | 407 | 88.83202 | 86.7962 | 86.71589 | 88.06602 | 90.6478 | 92.52842 | 92.21767 | 90.53965 | 91.93689 | 90.69902
|  | 406 | 90.07845 | 87.71603 | 87.17216 | 87.27618 | 89.63436 | 92.3073 | 91.94411 | 90.68789 | 91.62352 | 91.18616
|  | 405 | 91.36302 | 88.94758 | 88.01516 | 86.98358 | 88.62103 | 91.94724 | 91.73866 | 90.89575 | 91.36757 | 91.7473
|  | 404 | 92.50974 | 90.15868 | 89.27113 | 87.13426 | 87.71703 | 91.45682 | 91.41163 | 91.07115 | 91.14054 | 92.05208
|  | 403 | 93.34089 | 91.14059 | 90.60003 | 88.00616 | 87.43543 | 90.78519 | 91.30354 | 91.057 | 91.10419 | 92.18783
|  | 402 | 93.46621 | 91.58156 | 91.55444 | 89.15361 | 87.55685 | 89.8298 | 91.13335 | 91.02376 | 91.30341 | 92.26303
|  | 401 | 93.14719 | 91.57705 | 92.09165 | 90.3475 | 88.15845 | 88.89838 | 90.92104 | 90.78036 | 91.39325 | 91.93069
|  | 400 | 92.86114 | 91.25587 | 92.0071 | 91.37955 | 89.17327 | 88.04394 | 90.57141 | 90.52859 | 91.6147 | 91.61505
|  | 399 | 92.48515 | 90.81406 | 91.7291 | 91.91123 | 90.30937 | 87.57503 | 90.04662 | 90.25084 | 91.82668 | 91.30749
|  | 398 | 92.56694 | 90.78042 | 91.31913 | 92.09031 | 91.44956 | 87.65002 | 89.34226 | 90.06094 | 91.96354 | 91.02292
|  | 397 | 93.05263 | 90.95724 | 91.29184 | 91.84378 | 92.16731 | 88.18805 | 88.4948 | 89.74831 | 91.91177 | 90.83633
|  | 396 | 93.45465 | 91.50431 | 91.46825 | 91.53675 | 92.414 | 89.26394 | 87.71139 | 89.58839 | 91.80633 | 90.93977
|  | 395 | 93.87264 | 91.84667 | 91.80966 | 91.31395 | 92.11967 | 90.27381 | 86.92265 | 89.14391 | 91.45538 | 91.16717
|  | 394 | 93.7765 | 92.07467 | 92.31501 | 91.46243 | 91.89436 | 91.32755 | 86.55586 | 88.63208 | 91.12321 | 91.34641
|  | 393 | 93.25739 | 91.85904 | 92.57743 | 91.86387 | 91.6667 | 92.08955 | 86.73589 | 87.88568 | 90.8464 | 91.63645
|  | 392 | 92.35849 | 91.11832 | 92.25438 | 92.21507 | 91.66803 | 92.20108 | 87.41222 | 87.13192 | 90.53494 | 91.81427
|  | 391 | 91.48122 | 90.25379 | 91.61646 | 92.49149 | 92.00484 | 92.08952 | 88.26722 | 86.41156 | 90.31058 | 91.75198
|  | 390 | 90.75829 | 89.44987 | 90.537 | 92.20509 | 92.33466 | 91.72878 | 89.38961 | 85.9416 | 90.02618 | 91.52831
|  | 389 | 90.69299 | 89.07432 | 89.83195 | 91.58176 | 92.69266 | 91.51727 | 90.23849 | 85.89631 | 89.67374 | 91.11249
|  | 388 | 91.17449 | 89.32108 | 89.49339 | 90.79299 | 92.39497 | 91.60428 | 90.71397 | 86.26797 | 89.08624 | 90.73871
|  | 387 | 92.04049 | 89.96522 | 89.79179 | 89.97482 | 91.85769 | 91.93948 | 90.75454 | 87.01606 | 88.28909 | 90.18445
|  | 386 | 92.98166 | 90.68095 | 90.38074 | 89.64758 | 90.99082 | 92.16897 | 90.60583 | 88.02662 | 87.67496 | 90.03809
|  | 385 | 93.44936 | 91.49963 | 91.27365 | 89.86346 | 90.34918 | 92.34312 | 90.2873 | 88.86389 | 87.0984 | 89.78832
|  | 384 | 93.6296 | 91.78122 | 92.03876 | 90.52428 | 90.04946 | 92.18563 | 90.19484 | 89.46884 | 86.94758 | 89.5558
|  | 383 | 93.43993 | 91.629 | 92.2348 | 91.29893 | 90.25173 | 91.47795 | 90.16349 | 89.58457 | 87.10966 | 89.22853
|  | 382 | 93.0062 | 91.32997 | 92.06842 | 92.02004 | 90.81611 | 90.79978 | 90.52 | 89.3742 | 87.85409 | 88.73551
|  | 381 | 92.61626 | 90.83424 | 91.63367 | 92.12916 | 91.58495 | 90.24095 | 90.74808 | 89.13765 | 88.72196 | 88.07657
|  | 380 | 92.61979 | 90.6986 | 91.21774 | 91.99702 | 92.16936 | 89.99622 | 90.79033 | 89.07642 | 89.60892 | 87.49214
|  | 379 | 92.98857 | 90.87174 | 91.11111 | 91.57014 | 92.38171 | 90.34277 | 90.28115 | 89.00039 | 90.17754 | 86.94312
|  | 378 | 93.31219 | 91.14497 | 91.19093 | 91.12685 | 92.06062 | 90.94028 | 89.7107 | 89.23895 | 90.4166 | 86.84773
|  | 377 | 93.46066 | 91.46951 | 91.64725 | 91.04433 | 91.57493 | 91.64542 | 89.1164 | 89.36243 | 90.11915 | 87.15384
|  | 376 | 93.11407 | 91.55381 | 91.90322 | 91.28816 | 91.27112 | 92.03532 | 88.84897 | 89.37895 | 89.97585 | 87.92352
|  | 375 | 92.26585 | 91.01643 | 91.78092 | 91.45676 | 91.09108 | 91.93259 | 88.95425 | 89.12064 | 89.72135 | 88.755
|  | 374 | 90.58215 | 89.83622 | 91.18896 | 91.7144 | 91.4301 | 91.53096 | 89.45207 | 88.5504 | 89.71393 | 89.50817
|  | 373 | 88.35688 | 88.26603 | 90.23642 | 91.62839 | 91.83139 | 91.12279 | 90.14976 | 88.11542 | 89.92861 | 89.99203
|  | 372 | 85.67085 | 85.82524 | 88.44322 | 91.07127 | 91.77998 | 90.75449 | 90.39581 | 87.72455 | 90.00325 | 90.05923
|  | 371 | 82.85442 | 83.35308 | 86.34964 | 89.88782 | 91.5493 | 90.80486 | 90.38609 | 87.92117 | 90.02038 | 89.69958
|  | 370 | 80.5546 | 80.99831 | 84.08904 | 88.60001 | 90.88657 | 91.14355 | 89.93554 | 88.40486 | 89.67097 | 89.37977
|  | 369 | 79.29582 | 79.26313 | 81.92677 | 87.0533 | 89.97317 | 91.41064 | 89.45338 | 88.85972 | 89.15919 | 89.21984
|  | 368 | 79.52765 | 78.74665 | 80.42298 | 85.31329 | 88.86451 | 91.24068 | 89.04535 | 89.18161 | 88.78949 | 89.24715
|  | 367 | 81.19044 | 79.53748 | 80.01471 | 83.67436 | 87.69891 | 90.74317 | 89.13197 | 88.81716 | 88.53685 | 89.36243
|  | 366 | 84.18019 | 81.72061 | 80.89909 | 82.55159 | 86.44344 | 89.94616 | 89.44134 | 88.4501 | 88.96679 | 89.5019
|  | 365 | 87.12405 | 84.55186 | 82.9792 | 82.16308 | 85.34608 | 89.02136 | 89.51105 | 87.71315 | 89.1761 | 89.2672
|  | 364 | 88.89883 | 86.88804 | 85.72986 | 82.97218 | 84.45591 | 88.59274 | 89.25111 | 87.41401 | 89.39356 | 88.83347
|  | 363 | 88.50875 | 87.52969 | 87.89037 | 84.74877 | 84.19049 | 88.19331 | 88.66621 | 87.51154 | 89.31805 | 88.33086
|  | 362 | 86.35923 | 86.43017 | 88.36636 | 87.00677 | 84.86063 | 87.63886 | 87.93217 | 87.82026 | 88.78782 | 88.18694
|  | 361 | 83.95932 | 84.12663 | 87.13302 | 88.76753 | 86.1276 | 87.18194 | 87.24962 | 87.87955 | 88.08323 | 88.27335
|  | 360 | 82.72407 | 82.35464 | 85.00417 | 89.17363 | 87.88308 | 86.5769 | 86.98412 | 87.4151 | 87.45258 | 88.39963
|  | 359 | 83.42673 | 82.0183 | 83.42044 | 88.09548 | 89.32646 | 86.20013 | 87.1963 | 86.5989 | 87.30001 | 88.46089
|  | 358 | 85.92369 | 83.43984 | 83.17401 | 86.41695 | 89.7411 | 86.30114 | 87.2934 | 85.63952 | 87.48842 | 88.12911
|  | 357 | 88.77837 | 86.10111 | 84.73643 | 84.98975 | 89.0387 | 87.04876 | 87.09429 | 85.29049 | 87.8405 | 87.38577
|  | 356 | 90.19888 | 88.09315 | 87.05941 | 84.95416 | 87.57707 | 88.10965 | 86.2654 | 85.35916 | 87.48407 | 86.4485
|  | 355 | 89.63868 | 88.44418 | 88.68549 | 86.16328 | 86.61871 | 89.06094 | 84.86652 | 85.79343 | 86.6472 | 85.77234
|  | 354 | 87.44321 | 86.73552 | 88.48476 | 87.80257 | 86.50969 | 89.33167 | 83.73868 | 86.06517 | 85.56367 | 85.65243
|  | 353 | 85.21599 | 84.4682 | 86.59587 | 88.64415 | 87.60929 | 89.07535 | 83.31615 | 85.2347 | 84.76382 | 85.9697
|  | 352 | 84.61015 | 83.10751 | 84.29245 | 87.7847 | 88.53827 | 88.55769 | 83.81178 | 83.37085 | 84.49515 | 85.96951
|  | 351 | 85.64082 | 83.20444 | 83.03071 | 85.5929 | 88.4103 | 88.14111 | 85.05162 | 80.9129 | 84.93633 | 85.67493
|  | 350 | 87.73212 | 84.88201 | 83.57178 | 83.50111 | 87.07473 | 88.14971 | 86.30756 | 78.87743 | 85.1966 | 84.48525