## Short Title
Calcite Polarizer Field of View
|  | λ (nm) | FOV 1 | FOV 2
|  | 350 | 3.244589 | 5.534046
|  | 351 | 3.228192 | 5.541818
|  | 352 | 3.212143 | 5.54922
|  | 353 | 3.1961 | 5.55699
Product Raw Data |  | 354 | 3.180423 | 5.564237
Calcite Polarizer Field of View |  | 355 | 3.164734 | 5.571331
|  | 356 | 3.149409 | 5.578795
Item # | GL5-X | 357 | 3.134073 | 5.585886
| GL10-X | 358 | 3.118928 | 5.593197
| GL10P-X | 359 | 3.103775 | 5.600134
| GL15 | 360 | 3.088981 | 5.607292
| GT5-X | 361 | 3.074361 | 5.614074
| GT10-X | 362 | 3.059736 | 5.621079
| GT15-X | 363 | 3.045297 | 5.628084
DISCLAIMER: The data presented here are typical. Slight variations in performance data will occur from lot to lot. Please contact Technical Support with any questions regarding the use or reliability of this data. |  | 364 | 3.031033 | 5.63471
|  | 365 | 3.016943 | 5.641562
|  | 366 | 3.002849 | 5.647884
|  | 367 | 2.988939 | 5.654733
|  | 368 | 2.975204 | 5.66128
|  | 369 | 2.961642 | 5.667598
This data may be used in publications. However, please cite Thorlabs as the source. |  | 370 | 2.948085 | 5.674143
|  | 371 | 2.934702 | 5.680156
|  | 372 | 2.921492 | 5.686699
Additional Information: |  | 373 | 2.908288 | 5.69309
|  | 374 | 2.895426 | 5.69933
|  | 375 | 2.8824 | 5.705187
|  | 376 | 2.869716 | 5.711425
|  | 377 | 2.857037 | 5.717511
|  | 378 | 2.844362 | 5.723214
|  | 379 | 2.832029 | 5.729298
|  | 380 | 2.819868 | 5.735231
|  | 381 | 2.807543 | 5.741163
|  | 382 | 2.795392 | 5.747095
|  | 383 | 2.783413 | 5.75249
|  | 384 | 2.771603 | 5.758269
|  | 385 | 2.759801 | 5.763897
|  | 386 | 2.748003 | 5.769674
|  | 387 | 2.73654 | 5.77515
|  | 388 | 2.725087 | 5.780389
|  | 389 | 2.713638 | 5.785863
|  | 390 | 2.702522 | 5.791337
|  | 391 | 2.691249 | 5.796809
|  | 392 | 2.680308 | 5.802131
|  | 393 | 2.66921 | 5.807452
|  | 394 | 2.658443 | 5.812772
|  | 395 | 2.647521 | 5.817941
|  | 396 | 2.636928 | 5.82326
|  | 397 | 2.626182 | 5.827887
|  | 398 | 2.615763 | 5.833053
|  | 399 | 2.605347 | 5.838069
|  | 400 | 2.594947 | 5.843084
|  | 401 | 2.584704 | 5.848098
|  | 402 | 2.574632 | 5.852962
|  | 403 | 2.564411 | 5.857825
|  | 404 | 2.554512 | 5.862687
|  | 405 | 2.544617 | 5.867548
|  | 406 | 2.534723 | 5.872259
|  | 407 | 2.52485 | 5.876969
|  | 408 | 2.515298 | 5.881678
|  | 409 | 2.505749 | 5.886237
|  | 410 | 2.496201 | 5.890945
|  | 411 | 2.486824 | 5.895502
|  | 412 | 2.477302 | 5.900059
|  | 413 | 2.46793 | 5.904464
|  | 414 | 2.458728 | 5.90887
|  | 415 | 2.449697 | 5.913671
|  | 416 | 2.440499 | 5.918075
|  | 417 | 2.43164 | 5.922479
|  | 418 | 2.422615 | 5.926732
|  | 419 | 2.41376 | 5.930985
|  | 420 | 2.405075 | 5.935237
|  | 421 | 2.396224 | 5.939488
|  | 422 | 2.387711 | 5.943589
|  | 423 | 2.379032 | 5.947689
|  | 424 | 2.370523 | 5.951788
|  | 425 | 2.362016 | 5.956287
|  | 426 | 2.353679 | 5.960386
|  | 427 | 2.345343 | 5.964334
|  | 428 | 2.33715 | 5.968281
|  | 429 | 2.328985 | 5.972228
|  | 430 | 2.320823 | 5.976175
|  | 431 | 2.312663 | 5.980372
|  | 432 | 2.304672 | 5.984168
|  | 433 | 2.296684 | 5.987963
|  | 434 | 2.289001 | 5.991758
|  | 435 | 2.281016 | 5.995552
|  | 436 | 2.2732 | 5.999598
|  | 437 | 2.265553 | 6.003392
|  | 438 | 2.258043 | 6.007034
|  | 439 | 2.2504 | 6.010677
|  | 440 | 2.242758 | 6.014169
|  | 441 | 2.235286 | 6.018214
|  | 442 | 2.227949 | 6.021705
|  | 443 | 2.220479 | 6.025346
|  | 444 | 2.213012 | 6.028686
|  | 445 | 2.205846 | 6.032581
|  | 446 | 2.198716 | 6.03607
|  | 447 | 2.191552 | 6.03941
|  | 448 | 2.184425 | 6.042898
|  | 449 | 2.1773 | 6.046642
|  | 450 | 2.170307 | 6.04998
|  | 451 | 2.163352 | 6.053168
|  | 452 | 2.156528 | 6.056912
|  | 453 | 2.149576 | 6.060099
|  | 454 | 2.142626 | 6.063435
|  | 455 | 2.135973 | 6.066621
|  | 456 | 2.129193 | 6.070214
|  | 457 | 2.122541 | 6.07325
|  | 458 | 2.115931 | 6.076435
|  | 459 | 2.109282 | 6.079878
|  | 460 | 2.102842 | 6.083062
|  | 461 | 2.096361 | 6.086096
|  | 462 | 2.089757 | 6.089539
|  | 463 | 2.083446 | 6.092572
|  | 464 | 2.077135 | 6.095455
|  | 465 | 2.070702 | 6.098898
|  | 466 | 2.06456 | 6.10178
|  | 467 | 2.058296 | 6.104662
|  | 468 | 2.052157 | 6.108104
|  | 469 | 2.045895 | 6.110986
|  | 470 | 2.039925 | 6.114128
|  | 471 | 2.033788 | 6.117009
|  | 472 | 2.027697 | 6.119889
|  | 473 | 2.021729 | 6.123032
|  | 474 | 2.015929 | 6.125762
|  | 475 | 2.009841 | 6.128491
|  | 476 | 2.004043 | 6.131633
|  | 477 | 1.998245 | 6.134362
|  | 478 | 1.992495 | 6.137504
|  | 479 | 1.986699 | 6.140082
|  | 480 | 1.98107 | 6.14281
|  | 481 | 1.975324 | 6.145802
|  | 482 | 1.969697 | 6.14838
|  | 483 | 1.964071 | 6.151371
|  | 484 | 1.958612 | 6.153948
|  | 485 | 1.953037 | 6.15694
|  | 486 | 1.947413 | 6.159516
|  | 487 | 1.942124 | 6.161943
|  | 488 | 1.936668 | 6.164934
|  | 489 | 1.931264 | 6.16736
|  | 490 | 1.92581 | 6.170201
|  | 491 | 1.920523 | 6.172627
|  | 492 | 1.915237 | 6.175468
|  | 493 | 1.910119 | 6.177893
|  | 494 | 1.90472 | 6.180734
|  | 495 | 1.899603 | 6.183008
|  | 496 | 1.894486 | 6.185849
|  | 497 | 1.88937 | 6.188123
|  | 498 | 1.884255 | 6.190964
|  | 499 | 1.879307 | 6.193238
|  | 500 | 1.874193 | 6.195511
|  | 501 | 1.869134 | 6.198202
|  | 502 | 1.864188 | 6.200475
|  | 503 | 1.859243 | 6.203016
|  | 504 | 1.854298 | 6.205288
|  | 505 | 1.849521 | 6.207829
|  | 506 | 1.844744 | 6.210101
|  | 507 | 1.839801 | 6.212641
|  | 508 | 1.835026 | 6.214763
|  | 509 | 1.830417 | 6.217304
|  | 510 | 1.825533 | 6.219425
|  | 511 | 1.820759 | 6.221966
|  | 512 | 1.816153 | 6.224087
|  | 513 | 1.811546 | 6.226627
|  | 514 | 1.806941 | 6.229018
|  | 515 | 1.802336 | 6.231138
|  | 516 | 1.797732 | 6.233528
|  | 517 | 1.793294 | 6.235648
|  | 518 | 1.788691 | 6.238039
|  | 519 | 1.784255 | 6.240009
|  | 520 | 1.779819 | 6.242399
|  | 521 | 1.775384 | 6.244368
|  | 522 | 1.770949 | 6.246758
|  | 523 | 1.766515 | 6.248727
|  | 524 | 1.762248 | 6.250968
|  | 525 | 1.757814 | 6.252936
|  | 526 | 1.753548 | 6.255177
|  | 527 | 1.749283 | 6.257567
|  | 528 | 1.745017 | 6.259385
|  | 529 | 1.740753 | 6.261626
|  | 530 | 1.736655 | 6.263444
|  | 531 | 1.732391 | 6.265684
|  | 532 | 1.728295 | 6.267501
|  | 533 | 1.724136 | 6.269742
|  | 534 | 1.72004 | 6.271982
|  | 535 | 1.715944 | 6.273799
|  | 536 | 1.711849 | 6.275889
|  | 537 | 1.707921 | 6.277706
|  | 538 | 1.703827 | 6.279796
|  | 539 | 1.699899 | 6.281612
|  | 540 | 1.695806 | 6.283703
|  | 541 | 1.69188 | 6.285793
|  | 542 | 1.687954 | 6.287609
|  | 543 | 1.684028 | 6.289699
|  | 544 | 1.680204 | 6.291365
|  | 545 | 1.67628 | 6.293455
|  | 546 | 1.672522 | 6.295396
|  | 547 | 1.668598 | 6.297061
|  | 548 | 1.664841 | 6.299151
|  | 549 | 1.661084 | 6.300666
|  | 550 | 1.657328 | 6.302756
|  | 551 | 1.653505 | 6.304846
|  | 552 | 1.649916 | 6.306361
|  | 553 | 1.64616 | 6.308302
|  | 554 | 1.642406 | 6.310242
|  | 555 | 1.638818 | 6.311906
|  | 556 | 1.635064 | 6.313846
|  | 557 | 1.631575 | 6.31536
|  | 558 | 1.627988 | 6.3173
|  | 559 | 1.624235 | 6.319241
|  | 560 | 1.620649 | 6.320754
|  | 561 | 1.617229 | 6.322545
|  | 562 | 1.613741 | 6.324485
|  | 563 | 1.610156 | 6.325998
|  | 564 | 1.606737 | 6.327789
|  | 565 | 1.603153 | 6.329729
|  | 566 | 1.599735 | 6.331092
|  | 567 | 1.596248 | 6.333032
|  | 568 | 1.592831 | 6.334395
|  | 569 | 1.589414 | 6.336186
|  | 570 | 1.585998 | 6.337976
|  | 571 | 1.582677 | 6.339339
|  | 572 | 1.579427 | 6.341129
|  | 573 | 1.576012 | 6.34292
|  | 574 | 1.572597 | 6.344282
|  | 575 | 1.569348 | 6.346072
|  | 576 | 1.566194 | 6.347862
|  | 577 | 1.56278 | 6.349224
|  | 578 | 1.559533 | 6.350865
|  | 579 | 1.556379 | 6.352655
|  | 580 | 1.553132 | 6.354016
|  | 581 | 1.549886 | 6.355657
|  | 582 | 1.546639 | 6.357447
|  | 583 | 1.543653 | 6.358658
|  | 584 | 1.540407 | 6.360299
|  | 585 | 1.537327 | 6.362089
|  | 586 | 1.534175 | 6.3633
|  | 587 | 1.531096 | 6.364941
|  | 588 | 1.527852 | 6.366582
|  | 589 | 1.524774 | 6.367792
|  | 590 | 1.521788 | 6.369433
|  | 591 | 1.51871 | 6.371073
|  | 592 | 1.515633 | 6.372714
|  | 593 | 1.512647 | 6.373924
|  | 594 | 1.509736 | 6.375565
|  | 595 | 1.50666 | 6.377056
|  | 596 | 1.503675 | 6.378265
|  | 597 | 1.500765 | 6.379906
|  | 598 | 1.497855 | 6.381397
|  | 599 | 1.494871 | 6.382606
|  | 600 | 1.491961 | 6.384097
|  | 601 | 1.489053 | 6.385738
|  | 602 | 1.486234 | 6.387229
|  | 603 | 1.483326 | 6.388288
|  | 604 | 1.480418 | 6.389929
|  | 605 | 1.4776 | 6.39142
|  | 606 | 1.474692 | 6.392479
|  | 607 | 1.471785 | 6.39397
|  | 608 | 1.469133 | 6.395461
|  | 609 | 1.466227 | 6.396519
|  | 610 | 1.463575 | 6.39801
|  | 611 | 1.460669 | 6.399501
|  | 612 | 1.457929 | 6.400992
|  | 613 | 1.455277 | 6.40205
|  | 614 | 1.452537 | 6.403541
|  | 615 | 1.449633 | 6.404883
|  | 616 | 1.446981 | 6.406374
|  | 617 | 1.444243 | 6.407431
|  | 618 | 1.441757 | 6.408773
|  | 619 | 1.439019 | 6.410264
|  | 620 | 1.436281 | 6.411172
|  | 621 | 1.43363 | 6.412663
|  | 622 | 1.431059 | 6.414004
|  | 623 | 1.428408 | 6.415495
|  | 624 | 1.425837 | 6.416403
|  | 625 | 1.4231 | 6.417744
|  | 626 | 1.420615 | 6.419235
|  | 627 | 1.418045 | 6.420576
|  | 628 | 1.415395 | 6.421483
|  | 629 | 1.412825 | 6.422825
|  | 630 | 1.41034 | 6.424166
|  | 631 | 1.407771 | 6.425508
|  | 632 | 1.405201 | 6.426415
|  | 633 | 1.402717 | 6.427756
|  | 634 | 1.400148 | 6.429097
|  | 635 | 1.39783 | 6.430438
|  | 636 | 1.395262 | 6.431345
|  | 637 | 1.392778 | 6.432686
|  | 638 | 1.390376 | 6.433878
|  | 639 | 1.387808 | 6.43522
|  | 640 | 1.38549 | 6.436126
|  | 641 | 1.382923 | 6.437318
|  | 642 | 1.380605 | 6.438659
|  | 643 | 1.378204 | 6.44
|  | 644 | 1.375886 | 6.440756
|  | 645 | 1.37332 | 6.442098
|  | 646 | 1.371002 | 6.44329
|  | 647 | 1.368602 | 6.444482
|  | 648 | 1.366285 | 6.445387
|  | 649 | 1.363885 | 6.446579
|  | 650 | 1.361568 | 6.447771
|  | 651 | 1.359334 | 6.449112
|  | 652 | 1.356935 | 6.449867
|  | 653 | 1.354618 | 6.451059
|  | 654 | 1.352384 | 6.452251
|  | 655 | 1.350067 | 6.453443
|  | 656 | 1.347669 | 6.454347
|  | 657 | 1.345518 | 6.455539
|  | 658 | 1.34312 | 6.456731
|  | 659 | 1.340969 | 6.457923
|  | 660 | 1.338737 | 6.458966
|  | 661 | 1.336586 | 6.459721
|  | 662 | 1.334189 | 6.460912
|  | 663 | 1.332038 | 6.462104
|  | 664 | 1.329807 | 6.463296
|  | 665 | 1.327656 | 6.46405
|  | 666 | 1.325425 | 6.465093
|  | 667 | 1.323275 | 6.466285
|  | 668 | 1.321044 | 6.467476
|  | 669 | 1.318894 | 6.468519
|  | 670 | 1.316664 | 6.469273
|  | 671 | 1.314679 | 6.470465
|  | 672 | 1.312449 | 6.471507
|  | 673 | 1.310299 | 6.472699
|  | 674 | 1.308235 | 6.473742
|  | 675 | 1.306085 | 6.474495
|  | 676 | 1.3041 | 6.475538
|  | 677 | 1.301872 | 6.47658
|  | 678 | 1.299887 | 6.477772
|  | 679 | 1.297659 | 6.478376
|  | 680 | 1.295674 | 6.479418
|  | 681 | 1.293612 | 6.48061
|  | 682 | 1.291627 | 6.481652
|  | 683 | 1.2894 | 6.482695
|  | 684 | 1.287416 | 6.483299
|  | 685 | 1.285354 | 6.484341
|  | 686 | 1.28337 | 6.485533
|  | 687 | 1.281308 | 6.486575
|  | 688 | 1.279324 | 6.487618
|  | 689 | 1.27734 | 6.488221
|  | 690 | 1.275279 | 6.489263
|  | 691 | 1.273295 | 6.490306
|  | 692 | 1.2714 | 6.491348
|  | 693 | 1.269416 | 6.49239
|  | 694 | 1.267356 | 6.492993
|  | 695 | 1.265538 | 6.493887
|  | 696 | 1.263478 | 6.494929
|  | 697 | 1.261494 | 6.495971
|  | 698 | 1.259676 | 6.497014
|  | 699 | 1.257617 | 6.497616
|  | 700 | 1.255798 | 6.49851
|  | 701 | 1.253739 | 6.499552
|  | 702 | 1.251921 | 6.500594
|  | 703 | 1.250028 | 6.501488
|  | 704 | 1.24821 | 6.50253
|  | 705 | 1.246227 | 6.503132
|  | 706 | 1.244334 | 6.504025
|  | 707 | 1.242516 | 6.505067
|  | 708 | 1.240623 | 6.505961
|  | 709 | 1.238806 | 6.507003
|  | 710 | 1.236913 | 6.507456
|  | 711 | 1.235096 | 6.508498
|  | 712 | 1.233278 | 6.509391
|  | 713 | 1.231386 | 6.510284
|  | 714 | 1.229569 | 6.511326
|  | 715 | 1.227677 | 6.51222
|  | 716 | 1.22586 | 6.512672
|  | 717 | 1.223969 | 6.513714
|  | 718 | 1.222317 | 6.514607
|  | 719 | 1.2205 | 6.5155
|  | 720 | 1.218609 | 6.516394
|  | 721 | 1.216792 | 6.516994
|  | 722 | 1.215066 | 6.517888
|  | 723 | 1.213249 | 6.518781
|  | 724 | 1.211598 | 6.519674
|  | 725 | 1.209707 | 6.520567
|  | 726 | 1.208056 | 6.52146
|  | 727 | 1.206166 | 6.521912
|  | 728 | 1.204514 | 6.522805
|  | 729 | 1.202863 | 6.523698
|  | 730 | 1.200973 | 6.524591
|  | 731 | 1.199322 | 6.525484
|  | 732 | 1.197671 | 6.526377
|  | 733 | 1.195782 | 6.526828
|  | 734 | 1.19413 | 6.527721
|  | 735 | 1.192407 | 6.528614
|  | 736 | 1.190755 | 6.529507
|  | 737 | 1.189104 | 6.5304
|  | 738 | 1.187381 | 6.531145
|  | 739 | 1.18573 | 6.531595
|  | 740 | 1.184007 | 6.532488
|  | 741 | 1.182356 | 6.533381
|  | 742 | 1.180705 | 6.534125
|  | 743 | 1.178983 | 6.535018
|  | 744 | 1.177332 | 6.535911
|  | 745 | 1.175681 | 6.536213
|  | 746 | 1.173959 | 6.537106
|  | 747 | 1.172473 | 6.537999
|  | 748 | 1.170751 | 6.538743
|  | 749 | 1.1691 | 6.539636
|  | 750 | 1.167615 | 6.54038
|  | 751 | 1.165893 | 6.54083
|  | 752 | 1.164243 | 6.541574
|  | 753 | 1.162757 | 6.542466
|  | 754 | 1.161036 | 6.543211
|  | 755 | 1.159551 | 6.544103
|  | 756 | 1.1579 | 6.544847
|  | 757 | 1.156345 | 6.54574
|  | 758 | 1.154694 | 6.546041
|  | 759 | 1.153139 | 6.546934
|  | 760 | 1.151489 | 6.547678
|  | 761 | 1.150004 | 6.548422
|  | 762 | 1.148449 | 6.549315
|  | 763 | 1.146798 | 6.550059
|  | 764 | 1.145313 | 6.550359
|  | 765 | 1.143759 | 6.551103
|  | 766 | 1.142109 | 6.551996
|  | 767 | 1.140624 | 6.55274
|  | 768 | 1.139069 | 6.553483
|  | 769 | 1.137584 | 6.554227
|  | 770 | 1.136099 | 6.554971
|  | 771 | 1.134546 | 6.55542
|  | 772 | 1.133061 | 6.556164
|  | 773 | 1.131576 | 6.556908
|  | 774 | 1.130022 | 6.557652
|  | 775 | 1.128538 | 6.558396
|  | 776 | 1.127053 | 6.55914
|  | 777 | 1.1255 | 6.559884
|  | 778 | 1.124015 | 6.560183
|  | 779 | 1.12253 | 6.560927
|  | 780 | 1.120977 | 6.561671
|  | 781 | 1.119493 | 6.562415
|  | 782 | 1.118008 | 6.563158
|  | 783 | 1.116621 | 6.563902
|  | 784 | 1.115136 | 6.564646
|  | 785 | 1.113652 | 6.564945
|  | 786 | 1.1121 | 6.565689
|  | 787 | 1.11078 | 6.566433
|  | 788 | 1.109296 | 6.567177
|  | 789 | 1.107744 | 6.567772
|  | 790 | 1.106425 | 6.568516
|  | 791 | 1.10494 | 6.569259
|  | 792 | 1.103554 | 6.569558
|  | 793 | 1.10207 | 6.570302
|  | 794 | 1.10075 | 6.570897
|  | 795 | 1.099199 | 6.571641
|  | 796 | 1.09788 | 6.572384
|  | 797 | 1.096396 | 6.573128
|  | 798 | 1.09501 | 6.573723
|  | 799 | 1.093526 | 6.574467
|  | 800 | 1.092207 | 6.574765
|  | 801 | 1.090822 | 6.57536
|  | 802 | 1.089338 | 6.576104
|  | 803 | 1.088018 | 6.576848
|  | 804 | 1.086699 | 6.577443
|  | 805 | 1.08515 | 6.578186
|  | 806 | 1.08383 | 6.57893
|  | 807 | 1.082511 | 6.579525
|  | 808 | 1.081127 | 6.579823
|  | 809 | 1.079643 | 6.580418
|  | 810 | 1.078324 | 6.581161
|  | 811 | 1.07694 | 6.581756
|  | 812 | 1.075621 | 6.5825
|  | 813 | 1.074302 | 6.583095
|  | 814 | 1.072918 | 6.583839
|  | 815 | 1.071599 | 6.583987
|  | 816 | 1.070281 | 6.584731
|  | 817 | 1.068962 | 6.585326
|  | 818 | 1.067578 | 6.585921
|  | 819 | 1.066259 | 6.586664
|  | 820 | 1.064941 | 6.587259
|  | 821 | 1.063558 | 6.588003
|  | 822 | 1.062239 | 6.588598
|  | 823 | 1.06092 | 6.588746
|  | 824 | 1.059537 | 6.58949
|  | 825 | 1.058219 | 6.590085
|  | 826 | 1.0569 | 6.59068
|  | 827 | 1.055747 | 6.591274
|  | 828 | 1.054364 | 6.592018
|  | 829 | 1.053046 | 6.592613
|  | 830 | 1.051727 | 6.593208
|  | 831 | 1.050345 | 6.593951
|  | 832 | 1.049191 | 6.594099
|  | 833 | 1.047873 | 6.594694
|  | 834 | 1.046491 | 6.595289
|  | 835 | 1.045338 | 6.595884
|  | 836 | 1.044019 | 6.596627
|  | 837 | 1.042701 | 6.597222
|  | 838 | 1.041484 | 6.597817
|  | 839 | 1.040166 | 6.598412
|  | 840 | 1.039013 | 6.598559
|  | 841 | 1.037631 | 6.599154
|  | 842 | 1.036313 | 6.599749
|  | 843 | 1.03516 | 6.600344
|  | 844 | 1.033842 | 6.600938
|  | 845 | 1.032626 | 6.601533
|  | 846 | 1.031308 | 6.602277
|  | 847 | 1.030154 | 6.602871
|  | 848 | 1.029001 | 6.603466
|  | 849 | 1.027621 | 6.603613
|  | 850 | 1.026467 | 6.604208
|  | 851 | 1.025149 | 6.604803
|  | 852 | 1.023934 | 6.605398
|  | 853 | 1.022781 | 6.605992
|  | 854 | 1.021463 | 6.606438
|  | 855 | 1.02031 | 6.607033
|  | 856 | 1.019095 | 6.607628
|  | 857 | 1.017777 | 6.608223
|  | 858 | 1.016624 | 6.608369
|  | 859 | 1.015409 | 6.608964
|  | 860 | 1.014256 | 6.609559
|  | 861 | 1.012938 | 6.610154
|  | 862 | 1.011785 | 6.610748
|  | 863 | 1.010571 | 6.611343
|  | 864 | 1.009418 | 6.611789
|  | 865 | 1.008265 | 6.612384
|  | 866 | 1.006947 | 6.612979
|  | 867 | 1.005733 | 6.613125
|  | 868 | 1.00458 | 6.613719
|  | 869 | 1.003428 | 6.614165
|  | 870 | 1.002275 | 6.61476
|  | 871 | 1.001061 | 6.615355
|  | 872 | 0.9999083 | 6.61595
|  | 873 | 0.9987555 | 6.616396
|  | 874 | 0.9975421 | 6.61699
|  | 875 | 0.9963894 | 6.617585
|  | 876 | 0.9952366 | 6.617731
|  | 877 | 0.9940839 | 6.618177
|  | 878 | 0.9928709 | 6.618771
|  | 879 | 0.9917182 | 6.619366
|  | 880 | 0.9905655 | 6.619812
|  | 881 | 0.9894129 | 6.620407
|  | 882 | 0.9882002 | 6.621001
|  | 883 | 0.9870476 | 6.621447
|  | 884 | 0.985895 | 6.622042
|  | 885 | 0.9849071 | 6.622488
|  | 886 | 0.9836947 | 6.622634
|  | 887 | 0.9825422 | 6.623228
|  | 888 | 0.9813897 | 6.623674
|  | 889 | 0.9802372 | 6.624269
|  | 890 | 0.9790252 | 6.624715
|  | 891 | 0.9780374 | 6.625309
|  | 892 | 0.9768849 | 6.625904
|  | 893 | 0.9757325 | 6.62635
|  | 894 | 0.9745208 | 6.626944
|  | 895 | 0.9735331 | 6.62739
|  | 896 | 0.9723807 | 6.627536
|  | 897 | 0.9712283 | 6.627981
|  | 898 | 0.970017 | 6.628576
|  | 899 | 0.9690293 | 6.629022
|  | 900 | 0.967877 | 6.629617
|  | 901 | 0.9667247 | 6.630062
|  | 902 | 0.9656784 | 6.630508
|  | 903 | 0.9645261 | 6.631103
|  | 904 | 0.9635385 | 6.631549
|  | 905 | 0.9623863 | 6.632143
|  | 906 | 0.9611756 | 6.63214
|  | 907 | 0.9601881 | 6.632734
|  | 908 | 0.9590359 | 6.63318
|  | 909 | 0.9580483 | 6.633626
|  | 910 | 0.956838 | 6.63422
|  | 911 | 0.9558505 | 6.634666
|  | 912 | 0.9546984 | 6.635261
|  | 913 | 0.9537109 | 6.635707
|  | 914 | 0.952501 | 6.636153
|  | 915 | 0.9515135 | 6.636747
|  | 916 | 0.9503615 | 6.637193
|  | 917 | 0.949374 | 6.637189
|  | 918 | 0.9481644 | 6.637783
|  | 919 | 0.947177 | 6.638229
|  | 920 | 0.9460251 | 6.638675
|  | 921 | 0.9450377 | 6.639121
|  | 922 | 0.9439929 | 6.639715
|  | 923 | 0.942841 | 6.640161
|  | 924 | 0.9418537 | 6.640607
|  | 925 | 0.9407018 | 6.641053
|  | 926 | 0.9396574 | 6.641648
|  | 927 | 0.9386701 | 6.642093
|  | 928 | 0.9375183 | 6.642089
|  | 929 | 0.9365311 | 6.642534
|  | 930 | 0.9354869 | 6.643129
|  | 931 | 0.9343352 | 6.643575
|  | 932 | 0.933348 | 6.644021
|  | 933 | 0.9323608 | 6.644466
|  | 934 | 0.9313736 | 6.644912
|  | 935 | 0.9301653 | 6.645507
|  | 936 | 0.9291782 | 6.645953
|  | 937 | 0.928191 | 6.646398
|  | 938 | 0.9272039 | 6.646844
|  | 939 | 0.9259959 | 6.646839
|  | 940 | 0.9250088 | 6.647285
|  | 941 | 0.9240218 | 6.647731
|  | 942 | 0.9230347 | 6.648325
|  | 943 | 0.9219915 | 6.648771
|  | 944 | 0.92084 | 6.649217
|  | 945 | 0.919853 | 6.649663
|  | 946 | 0.918866 | 6.650109
|  | 947 | 0.917879 | 6.650554
|  | 948 | 0.9168362 | 6.651
|  | 949 | 0.9158492 | 6.651446
|  | 950 | 0.9148623 | 6.651441
|  | 951 | 0.9138753 | 6.651886
|  | 952 | 0.9128328 | 6.652332
|  | 953 | 0.9116815 | 6.652778
|  | 954 | 0.9106946 | 6.653224
|  | 955 | 0.9097077 | 6.653669
|  | 956 | 0.9086655 | 6.654115
|  | 957 | 0.9076787 | 6.654561
|  | 958 | 0.9066918 | 6.655007
|  | 959 | 0.905705 | 6.655453
|  | 960 | 0.9047182 | 6.655898
|  | 961 | 0.9036764 | 6.656344
|  | 962 | 0.9026896 | 6.656338
|  | 963 | 0.9017028 | 6.656784
|  | 964 | 0.900716 | 6.65723
|  | 965 | 0.8996745 | 6.657676
|  | 966 | 0.8986878 | 6.658121
|  | 967 | 0.8977011 | 6.658567
|  | 968 | 0.8967144 | 6.659013
|  | 969 | 0.8957277 | 6.659459
|  | 970 | 0.894851 | 6.659904
|  | 971 | 0.8938643 | 6.66035
|  | 972 | 0.8928777 | 6.660796
|  | 973 | 0.891891 | 6.661242
|  | 974 | 0.8908502 | 6.661235
|  | 975 | 0.8898636 | 6.661533
|  | 976 | 0.888877 | 6.661978
|  | 977 | 0.8878904 | 6.662424
|  | 978 | 0.8870682 | 6.66287
|  | 979 | 0.8860277 | 6.663316
|  | 980 | 0.8850412 | 6.663761
|  | 981 | 0.8840547 | 6.664207
|  | 982 | 0.8830681 | 6.664504
|  | 983 | 0.8820279 | 6.66495
|  | 984 | 0.8812059 | 6.665396
|  | 985 | 0.8802194 | 6.665841
|  | 986 | 0.8792329 | 6.666287
|  | 987 | 0.8782465 | 6.66628
|  | 988 | 0.8772066 | 6.666578
|  | 989 | 0.8763846 | 6.667023
|  | 990 | 0.8753982 | 6.667469
|  | 991 | 0.8744118 | 6.667915
|  | 992 | 0.8734254 | 6.668212
|  | 993 | 0.8725503 | 6.668658
|  | 994 | 0.8715639 | 6.669103
|  | 995 | 0.8705776 | 6.669549
|  | 996 | 0.8697556 | 6.669846
|  | 997 | 0.8687164 | 6.670292
|  | 998 | 0.8677301 | 6.670738
|  | 999 | 0.8667438 | 6.670731
|  | 1000 | 0.8659219 | 6.671028
|  | 1001 | 0.8649356 | 6.671473
|  | 1002 | 0.8638968 | 6.671919
|  | 1003 | 0.8630749 | 6.672365
|  | 1004 | 0.8620887 | 6.672662
|  | 1005 | 0.8611025 | 6.673107
|  | 1006 | 0.8602806 | 6.673553
|  | 1007 | 0.8592421 | 6.67385
|  | 1008 | 0.8584203 | 6.674296
|  | 1009 | 0.8574341 | 6.674742
|  | 1010 | 0.8564479 | 6.675039
|  | 1011 | 0.8555741 | 6.675484
|  | 1012 | 0.854588 | 6.675477
|  | 1013 | 0.8537662 | 6.675774
|  | 1014 | 0.8527801 | 6.67622
|  | 1015 | 0.851794 | 6.676665
|  | 1016 | 0.8509204 | 6.676963
|  | 1017 | 0.8499344 | 6.677408
|  | 1018 | 0.8491127 | 6.677854
|  | 1019 | 0.8481266 | 6.678151
|  | 1020 | 0.8473049 | 6.678597
|  | 1021 | 0.8462674 | 6.678894
|  | 1022 | 0.8454457 | 6.679339
|  | 1023 | 0.8444597 | 6.679785
|  | 1024 | 0.8436381 | 6.680082
|  | 1025 | 0.8426521 | 6.680528
|  | 1026 | 0.8417792 | 6.680371
|  | 1027 | 0.8407933 | 6.680817
|  | 1028 | 0.8399717 | 6.681263
|  | 1029 | 0.8389857 | 6.68156
|  | 1030 | 0.8381641 | 6.682005
|  | 1031 | 0.8371273 | 6.682302
|  | 1032 | 0.8363057 | 6.682748
|  | 1033 | 0.8353198 | 6.683045
|  | 1034 | 0.8344983 | 6.683491
|  | 1035 | 0.8335124 | 6.683788
|  | 1036 | 0.8326402 | 6.684233
|  | 1037 | 0.8316544 | 6.684679
|  | 1038 | 0.8308329 | 6.684976
|  | 1039 | 0.8300114 | 6.685422
|  | 1040 | 0.8290256 | 6.685265
|  | 1041 | 0.8281536 | 6.685711
|  | 1042 | 0.8271679 | 6.686008
|  | 1043 | 0.8263464 | 6.686453
|  | 1044 | 0.825525 | 6.68675
|  | 1045 | 0.8245392 | 6.687196
|  | 1046 | 0.8236676 | 6.687493
|  | 1047 | 0.822682 | 6.687939
|  | 1048 | 0.8218605 | 6.688236
|  | 1049 | 0.8210391 | 6.688681
|  | 1050 | 0.8200535 | 6.688978
|  | 1051 | 0.8191822 | 6.689275
|  | 1052 | 0.8183608 | 6.689721
|  | 1053 | 0.8173752 | 6.690018
|  | 1054 | 0.8165539 | 6.690009
|  | 1055 | 0.8157325 | 6.690306
|  | 1056 | 0.8146973 | 6.690752
|  | 1057 | 0.813876 | 6.691049
|  | 1058 | 0.8130547 | 6.691495
|  | 1059 | 0.8120691 | 6.691792
|  | 1060 | 0.8112478 | 6.692089
|  | 1061 | 0.8103772 | 6.692534
|  | 1062 | 0.8093917 | 6.692831
|  | 1063 | 0.8085704 | 6.693277
|  | 1064 | 0.8077492 | 6.693574
|  | 1065 | 0.8069279 | 6.693871
|  | 1066 | 0.8058933 | 6.694317
|  | 1067 | 0.8050721 | 6.694614
|  | 1068 | 0.8042509 | 6.695059
|  | 1069 | 0.8032655 | 6.694902
|  | 1070 | 0.8024443 | 6.695199
|  | 1071 | 0.8015743 | 6.695644
|  | 1072 | 0.8007531 | 6.695941
|  | 1073 | 0.7997677 | 6.696238
|  | 1074 | 0.7989466 | 6.696684
|  | 1075 | 0.7981254 | 6.696981
|  | 1076 | 0.7972557 | 6.697426
|  | 1077 | 0.7964346 | 6.697723
|  | 1078 | 0.7954493 | 6.69802
|  | 1079 | 0.7946282 | 6.698466
|  | 1080 | 0.7938071 | 6.698763
|  | 1081 | 0.7929377 | 6.69906
|  | 1082 | 0.7921167 | 6.699506
|  | 1083 | 0.7911314 | 6.699803
|  | 1084 | 0.7903104 | 6.699645
|  | 1085 | 0.7894893 | 6.70009
|  | 1086 | 0.7886202 | 6.700387
|  | 1087 | 0.7877992 | 6.700684
|  | 1088 | 0.786814 | 6.700981
|  | 1089 | 0.785993 | 6.701427
|  | 1090 | 0.785172 | 6.701724
|  | 1091 | 0.7843033 | 6.702021
|  | 1092 | 0.7834823 | 6.702466
|  | 1093 | 0.7826614 | 6.702763
|  | 1094 | 0.7816762 | 6.70306
|  | 1095 | 0.7808553 | 6.703357
|  | 1096 | 0.7800343 | 6.703803
|  | 1097 | 0.7791659 | 6.7041
|  | 1098 | 0.778345 | 6.704397
|  | 1099 | 0.7775241 | 6.704842
|  | 1100 | 0.7767032 | 6.704684
|  | 1101 | 0.7758823 | 6.704981
|  | 1102 | 0.7748501 | 6.705278
|  | 1103 | 0.7740292 | 6.705724
|  | 1104 | 0.7732084 | 6.706021
|  | 1105 | 0.7723875 | 6.706318
|  | 1106 | 0.7715667 | 6.706615
|  | 1107 | 0.7706989 | 6.706912
|  | 1108 | 0.7698781 | 6.707357
|  | 1109 | 0.7690573 | 6.707654
|  | 1110 | 0.7682365 | 6.707951
|  | 1111 | 0.7674157 | 6.708248
|  | 1112 | 0.7665482 | 6.708693
|  | 1113 | 0.7655633 | 6.70899
|  | 1114 | 0.7647425 | 6.709287
|  | 1115 | 0.7639218 | 6.709584
|  | 1116 | 0.763101 | 6.709426
|  | 1117 | 0.7622803 | 6.709871
|  | 1118 | 0.7614132 | 6.710168
|  | 1119 | 0.7605925 | 6.710465
|  | 1120 | 0.7597718 | 6.710762
|  | 1121 | 0.7589511 | 6.711059
|  | 1122 | 0.7581304 | 6.711356
|  | 1123 | 0.7572635 | 6.711802
|  | 1124 | 0.7564429 | 6.712098
|  | 1125 | 0.7556223 | 6.712395
|  | 1126 | 0.7548016 | 6.712692
|  | 1127 | 0.753981 | 6.712989
|  | 1128 | 0.7531144 | 6.713286
|  | 1129 | 0.7522938 | 6.713732
|  | 1130 | 0.7514732 | 6.714029
|  | 1131 | 0.7506526 | 6.714326
|  | 1132 | 0.749832 | 6.714167
|  | 1133 | 0.7490115 | 6.714464
|  | 1134 | 0.7481453 | 6.714761
|  | 1135 | 0.7473247 | 6.715058
|  | 1136 | 0.7465042 | 6.715503
|  | 1137 | 0.7456836 | 6.7158
|  | 1138 | 0.7448631 | 6.716097
|  | 1139 | 0.7439972 | 6.716394
|  | 1140 | 0.7431767 | 6.716691
|  | 1141 | 0.7423562 | 6.716988
|  | 1142 | 0.7415357 | 6.717285
|  | 1143 | 0.7407152 | 6.717582
|  | 1144 | 0.7398496 | 6.718027
|  | 1145 | 0.7390292 | 6.718324
|  | 1146 | 0.7382088 | 6.718621
|  | 1147 | 0.7373883 | 6.718918
|  | 1148 | 0.7365679 | 6.719215
|  | 1149 | 0.7357474 | 6.719056
|  | 1150 | 0.7348822 | 6.719352
|  | 1151 | 0.7340618 | 6.719649
|  | 1152 | 0.7332414 | 6.719946
|  | 1153 | 0.732421 | 6.720243
|  | 1154 | 0.7317647 | 6.72054
|  | 1155 | 0.7308998 | 6.720837
|  | 1156 | 0.7300794 | 6.721283
|  | 1157 | 0.7292591 | 6.721579
|  | 1158 | 0.7284387 | 6.721876
|  | 1159 | 0.7276184 | 6.722173
|  | 1160 | 0.7267981 | 6.72247
|  | 1161 | 0.7259335 | 6.722767
|  | 1162 | 0.7251132 | 6.723064
|  | 1163 | 0.7242929 | 6.723361
|  | 1164 | 0.7234726 | 6.723658
|  | 1165 | 0.7226523 | 6.723955
|  | 1166 | 0.721952 | 6.723795
|  | 1167 | 0.7211318 | 6.724092
|  | 1168 | 0.7203116 | 6.724389
|  | 1169 | 0.7194913 | 6.724686
|  | 1170 | 0.7186711 | 6.724983
|  | 1171 | 0.7178508 | 6.72528
|  | 1172 | 0.7169869 | 6.725577
|  | 1173 | 0.7161667 | 6.725874
|  | 1174 | 0.7153465 | 6.72617
|  | 1175 | 0.7145263 | 6.726467
|  | 1176 | 0.7138702 | 6.726764
|  | 1177 | 0.7130065 | 6.727061
|  | 1178 | 0.7121864 | 6.727358
|  | 1179 | 0.7113662 | 6.727655
|  | 1180 | 0.7105461 | 6.727952
|  | 1181 | 0.7097259 | 6.728249
|  | 1182 | 0.7089058 | 6.728546
|  | 1183 | 0.7082065 | 6.728843
|  | 1184 | 0.7073864 | 6.728683
|  | 1185 | 0.7065663 | 6.728979
|  | 1186 | 0.7057462 | 6.729276
|  | 1187 | 0.7049262 | 6.729573
|  | 1188 | 0.7040631 | 6.72987
|  | 1189 | 0.7032431 | 6.730167
|  | 1190 | 0.7025871 | 6.730464
|  | 1191 | 0.701767 | 6.730761
|  | 1192 | 0.700947 | 6.731058
|  | 1193 | 0.7001269 | 6.731355
|  | 1194 | 0.6992643 | 6.731651
|  | 1195 | 0.6984443 | 6.731948
|  | 1196 | 0.6977883 | 6.732245
|  | 1197 | 0.6969683 | 6.732542
|  | 1198 | 0.6961483 | 6.732839
|  | 1199 | 0.6952859 | 6.733136
|  | 1200 | 0.694466 | 6.733433
|  | 1201 | 0.693646 | 6.73373
|  | 1202 | 0.6929901 | 6.733569
|  | 1203 | 0.6921702 | 6.733866
|  | 1204 | 0.6913502 | 6.734015
|  | 1205 | 0.6904882 | 6.734311
|  | 1206 | 0.6896683 | 6.734608
|  | 1207 | 0.6888484 | 6.734905
|  | 1208 | 0.6881925 | 6.735202
|  | 1209 | 0.6873726 | 6.735499
|  | 1210 | 0.6865108 | 6.735796
|  | 1211 | 0.685691 | 6.736093
|  | 1212 | 0.6848712 | 6.73639
|  | 1213 | 0.6842153 | 6.736686
|  | 1214 | 0.6833955 | 6.736983
|  | 1215 | 0.6825756 | 6.73728
|  | 1216 | 0.6817142 | 6.737577
|  | 1217 | 0.6808944 | 6.737725
|  | 1218 | 0.6802386 | 6.738022
|  | 1219 | 0.6794188 | 6.738319
|  | 1220 | 0.678599 | 6.738158
|  | 1221 | 0.6777792 | 6.738455
|  | 1222 | 0.6769181 | 6.738752
|  | 1223 | 0.6762624 | 6.739049
|  | 1224 | 0.6754426 | 6.739346
|  | 1225 | 0.6746229 | 6.739643
|  | 1226 | 0.6738032 | 6.739939
|  | 1227 | 0.6731063 | 6.740088
|  | 1228 | 0.6722866 | 6.740385
|  | 1229 | 0.6714669 | 6.740682
|  | 1230 | 0.6706472 | 6.740978
|  | 1231 | 0.6698276 | 6.741275
|  | 1232 | 0.6691718 | 6.741572
|  | 1233 | 0.6683114 | 6.741869
|  | 1234 | 0.6674917 | 6.742166
|  | 1235 | 0.6666721 | 6.742314
|  | 1236 | 0.6660164 | 6.742611
|  | 1237 | 0.6651967 | 6.742908
|  | 1238 | 0.6643771 | 6.743205
|  | 1239 | 0.663517 | 6.743044
|  | 1240 | 0.6628613 | 6.74334
|  | 1241 | 0.6620417 | 6.743637
|  | 1242 | 0.6612222 | 6.743786
|  | 1243 | 0.6604026 | 6.744083
|  | 1244 | 0.6597067 | 6.744379
|  | 1245 | 0.6588871 | 6.744676
|  | 1246 | 0.6580676 | 6.744973
|  | 1247 | 0.657248 | 6.74527
|  | 1248 | 0.6565924 | 6.745418
|  | 1249 | 0.6557729 | 6.745715
|  | 1250 | 0.6549134 | 6.746012
|  | 1251 | 0.6540939 | 6.746309
|  | 1252 | 0.6534383 | 6.746606
|  | 1253 | 0.6526188 | 6.746903
|  | 1254 | 0.6517994 | 6.747051
|  | 1255 | 0.6509799 | 6.747348
|  | 1256 | 0.6502846 | 6.747645
|  | 1257 | 0.6494652 | 6.747941
|  | 1258 | 0.6486457 | 6.74778
|  | 1259 | 0.6478263 | 6.748077
|  | 1260 | 0.6471708 | 6.748225
|  | 1261 | 0.6463119 | 6.748522
|  | 1262 | 0.6454925 | 6.748819
|  | 1263 | 0.6446731 | 6.749116
|  | 1264 | 0.6440176 | 6.749412
|  | 1265 | 0.6431982 | 6.749561
|  | 1266 | 0.6423788 | 6.749858
|  | 1267 | 0.6415203 | 6.750154
|  | 1268 | 0.6408648 | 6.750451
|  | 1269 | 0.6400455 | 6.750748
|  | 1270 | 0.6392262 | 6.750896
|  | 1271 | 0.6385707 | 6.751193
|  | 1272 | 0.6377514 | 6.75149
|  | 1273 | 0.6368932 | 6.751787
|  | 1274 | 0.6360739 | 6.752084
|  | 1275 | 0.6354185 | 6.752232
|  | 1276 | 0.6345992 | 6.752529
|  | 1277 | 0.6337799 | 6.752826
|  | 1278 | 0.632922 | 6.752664
|  | 1279 | 0.6322666 | 6.752961
|  | 1280 | 0.6314474 | 6.753109
|  | 1281 | 0.6306281 | 6.753406
|  | 1282 | 0.6299728 | 6.753703
|  | 1283 | 0.6291535 | 6.753999
|  | 1284 | 0.628296 | 6.754148
|  | 1285 | 0.6274768 | 6.754445
|  | 1286 | 0.6268214 | 6.754741
|  | 1287 | 0.6260022 | 6.755038
|  | 1288 | 0.6251831 | 6.755335
|  | 1289 | 0.6245277 | 6.755483
|  | 1290 | 0.6236705 | 6.75578
|  | 1291 | 0.6228513 | 6.756077
|  | 1292 | 0.6220322 | 6.756374
|  | 1293 | 0.6213769 | 6.756522
|  | 1294 | 0.6205578 | 6.756819
|  | 1295 | 0.6197008 | 6.757116
|  | 1296 | 0.6190455 | 6.757413
|  | 1297 | 0.6182265 | 6.757561
|  | 1298 | 0.6174074 | 6.757399
|  | 1299 | 0.6165883 | 6.757695
|  | 1300 | 0.615933 | 6.757992
|  | 1301 | 0.6150764 | 6.75814
|  | 1302 | 0.6142574 | 6.758437
|  | 1303 | 0.6136022 | 6.758734
|  | 1304 | 0.6127831 | 6.759031
|  | 1305 | 0.6119641 | 6.759179
|  | 1306 | 0.6113089 | 6.759476
|  | 1307 | 0.6104526 | 6.759773
|  | 1308 | 0.6096336 | 6.76007
|  | 1309 | 0.6088146 | 6.760218
|  | 1310 | 0.6081594 | 6.760515
|  | 1311 | 0.6073405 | 6.760812
|  | 1312 | 0.6065215 | 6.76096
|  | 1313 | 0.6058293 | 6.761257
|  | 1314 | 0.6050104 | 6.761554
|  | 1315 | 0.6041914 | 6.76185
|  | 1316 | 0.6035363 | 6.761999
|  | 1317 | 0.6027174 | 6.762295
|  | 1318 | 0.6018617 | 6.762592
|  | 1319 | 0.6010428 | 6.762281
|  | 1320 | 0.6003877 | 6.762578
|  | 1321 | 0.5995688 | 6.762875
|  | 1322 | 0.59875 | 6.763171
|  | 1323 | 0.5980949 | 6.76332
|  | 1324 | 0.5972395 | 6.763617
|  | 1325 | 0.5964207 | 6.763913
|  | 1326 | 0.5957656 | 6.764062
|  | 1327 | 0.5949468 | 6.764358
|  | 1328 | 0.594128 | 6.764655
|  | 1329 | 0.5933091 | 6.764952
|  | 1330 | 0.5926179 | 6.7651
|  | 1331 | 0.5917991 | 6.765397
|  | 1332 | 0.5909803 | 6.765694
|  | 1333 | 0.5903253 | 6.765842
|  | 1334 | 0.5895065 | 6.766139
|  | 1335 | 0.5886877 | 6.766436
|  | 1336 | 0.5879968 | 6.766584
|  | 1337 | 0.5871781 | 6.766881
|  | 1338 | 0.5863594 | 6.767178
|  | 1339 | 0.5857044 | 6.767474
|  | 1340 | 0.5848856 | 6.767163
|  | 1341 | 0.5840313 | 6.76746
|  | 1342 | 0.5832126 | 6.767756
|  | 1343 | 0.5825576 | 6.767905
|  | 1344 | 0.581739 | 6.768201
|  | 1345 | 0.5809203 | 6.768498
|  | 1346 | 0.5802653 | 6.768647
|  | 1347 | 0.5794113 | 6.768943
|  | 1348 | 0.5785926 | 6.76924
|  | 1349 | 0.5779377 | 6.769388
|  | 1350 | 0.5771191 | 6.769685
|  | 1351 | 0.5763005 | 6.769982
|  | 1352 | 0.5754819 | 6.77013
|  | 1353 | 0.5747919 | 6.770427
|  | 1354 | 0.5739733 | 6.770724
|  | 1355 | 0.5731547 | 6.770872
|  | 1356 | 0.5724998 | 6.771169
|  | 1357 | 0.5716813 | 6.771466
|  | 1358 | 0.5708627 | 6.771614
|  | 1359 | 0.570173 | 6.771911
|  | 1360 | 0.5693545 | 6.772208
|  | 1361 | 0.5685359 | 6.771896
|  | 1362 | 0.5678811 | 6.772192
|  | 1363 | 0.5670626 | 6.772489
|  | 1364 | 0.5662095 | 6.772637
|  | 1365 | 0.565391 | 6.772934
|  | 1366 | 0.5647362 | 6.773231
|  | 1367 | 0.5639178 | 6.773379
|  | 1368 | 0.5630993 | 6.773676
|  | 1369 | 0.5624445 | 6.773973
|  | 1370 | 0.5615917 | 6.774121
|  | 1371 | 0.5607733 | 6.774418
|  | 1372 | 0.5601186 | 6.774715
|  | 1373 | 0.5593001 | 6.774863
|  | 1374 | 0.5584817 | 6.77516
|  | 1375 | 0.557827 | 6.775308
|  | 1376 | 0.5569745 | 6.775605
|  | 1377 | 0.5561561 | 6.775901
|  | 1378 | 0.5553378 | 6.77605
|  | 1379 | 0.5546831 | 6.776347
|  | 1380 | 0.5538647 | 6.776643
|  | 1381 | 0.5530463 | 6.776792
|  | 1382 | 0.5523579 | 6.777088
|  | 1383 | 0.5515395 | 6.776924
|  | 1384 | 0.5507212 | 6.777073
|  | 1385 | 0.5500666 | 6.777369
|  | 1386 | 0.5492482 | 6.777518
|  | 1387 | 0.5483964 | 6.777815
|  | 1388 | 0.5475781 | 6.778111
|  | 1389 | 0.5469235 | 6.77826
|  | 1390 | 0.5461052 | 6.778556
|  | 1391 | 0.545287 | 6.778853
|  | 1392 | 0.5446323 | 6.779001
|  | 1393 | 0.5437808 | 6.779298
|  | 1394 | 0.5429626 | 6.779446
|  | 1395 | 0.5421444 | 6.779743
|  | 1396 | 0.5414898 | 6.78004
|  | 1397 | 0.5406716 | 6.780188
|  | 1398 | 0.5398534 | 6.780485
|  | 1399 | 0.5391658 | 6.780782
|  | 1400 | 0.5383477 | 6.78093
|  | 1401 | 0.5375295 | 6.781227
|  | 1402 | 0.536875 | 6.781375
|  | 1403 | 0.5360568 | 6.781672
|  | 1404 | 0.5352386 | 6.781968
|  | 1405 | 0.5343878 | 6.781656
|  | 1406 | 0.5337333 | 6.781952
|  | 1407 | 0.5329152 | 6.782101
|  | 1408 | 0.532097 | 6.782398
|  | 1409 | 0.5314425 | 6.782694
|  | 1410 | 0.530592 | 6.782843
|  | 1411 | 0.5297739 | 6.783139
|  | 1412 | 0.5289558 | 6.783288
|  | 1413 | 0.5283014 | 6.783584
|  | 1414 | 0.5274833 | 6.783881
|  | 1415 | 0.5266652 | 6.784029
|  | 1416 | 0.5259786 | 6.784326
|  | 1417 | 0.5251606 | 6.784474
|  | 1418 | 0.5243426 | 6.784771
|  | 1419 | 0.5235246 | 6.785068
|  | 1420 | 0.5228701 | 6.785216
|  | 1421 | 0.5220521 | 6.785513
|  | 1422 | 0.5212022 | 6.785661
|  | 1423 | 0.5205479 | 6.785958
|  | 1424 | 0.5197299 | 6.786255
|  | 1425 | 0.5189119 | 6.786403
|  | 1426 | 0.518094 | 6.7867
|  | 1427 | 0.5174396 | 6.786386
|  | 1428 | 0.51659 | 6.786683
|  | 1429 | 0.5157721 | 6.78698
|  | 1430 | 0.5151178 | 6.787128
|  | 1431 | 0.5142998 | 6.787425
|  | 1432 | 0.5134819 | 6.787573
|  | 1433 | 0.5126327 | 6.78787
|  | 1434 | 0.5119784 | 6.788167
|  | 1435 | 0.5111605 | 6.788315
|  | 1436 | 0.5103426 | 6.788612
|  | 1437 | 0.5095248 | 6.78876
|  | 1438 | 0.5088705 | 6.789057
|  | 1439 | 0.5080215 | 6.789205
|  | 1440 | 0.5072037 | 6.789502
|  | 1441 | 0.5063859 | 6.789798
|  | 1442 | 0.5057316 | 6.789947
|  | 1443 | 0.5049138 | 6.790243
|  | 1444 | 0.504096 | 6.790392
|  | 1445 | 0.503411 | 6.790688
|  | 1446 | 0.5025932 | 6.790837
|  | 1447 | 0.5017754 | 6.791133
|  | 1448 | 0.5009576 | 6.79143
|  | 1449 | 0.5003034 | 6.791116
|  | 1450 | 0.4994551 | 6.791413
|  | 1451 | 0.4986374 | 6.791561
|  | 1452 | 0.4978197 | 6.791858
|  | 1453 | 0.4971655 | 6.792006
|  | 1454 | 0.4963478 | 6.792303
|  | 1455 | 0.4955301 | 6.7926
|  | 1456 | 0.4946821 | 6.792748
|  | 1457 | 0.494028 | 6.793045
|  | 1458 | 0.4932103 | 6.793193
|  | 1459 | 0.4923926 | 6.79349
|  | 1460 | 0.491575 | 6.793638
|  | 1461 | 0.4909208 | 6.793935
|  | 1462 | 0.4900732 | 6.794231
|  | 1463 | 0.4892556 | 6.79438
|  | 1464 | 0.4884379 | 6.794676
|  | 1465 | 0.4877838 | 6.794825
|  | 1466 | 0.4869662 | 6.795121
|  | 1467 | 0.4861486 | 6.79527
|  | 1468 | 0.4853013 | 6.795566
|  | 1469 | 0.4846473 | 6.795715
|  | 1470 | 0.4838297 | 6.796011
|  | 1471 | 0.4830121 | 6.796308
|  | 1472 | 0.4821946 | 6.795994
|  | 1473 | 0.481511 | 6.796291
|  | 1474 | 0.4806935 | 6.796439
|  | 1475 | 0.479876 | 6.796736
|  | 1476 | 0.4790585 | 6.796884
|  | 1477 | 0.4784045 | 6.797181
|  | 1478 | 0.477587 | 6.797329
|  | 1479 | 0.4767403 | 6.797626
|  | 1480 | 0.4759228 | 6.797922
|  | 1481 | 0.4751053 | 6.798071
|  | 1482 | 0.4744514 | 6.798367
|  | 1483 | 0.4736339 | 6.798516
|  | 1484 | 0.4728164 | 6.798812
|  | 1485 | 0.4719701 | 6.79896
|  | 1486 | 0.4713162 | 6.799257
|  | 1487 | 0.4704987 | 6.799405
|  | 1488 | 0.4696813 | 6.799702
|  | 1489 | 0.4688639 | 6.79985
|  | 1490 | 0.468017867 | 6.800147
|  | 1491 | 0.467364 | 6.800444
|  | 1492 | 0.4665466 | 6.800592
|  | 1493 | 0.4657292 | 6.800889
|  | 1494 | 0.4649119 | 6.801037
|  | 1495 | 0.464258 | 6.800871
|  | 1496 | 0.4634123 | 6.801019
|  | 1497 | 0.4625949 | 6.801316
|  | 1498 | 0.4617776 | 6.801464
|  | 1499 | 0.4609603 | 6.801761
|  | 1500 | 0.4603065 | 6.801909
|  | 1501 | 0.4594891 | 6.802206
|  | 1502 | 0.4586438 | 6.802354
|  | 1503 | 0.4578265 | 6.802651
|  | 1504 | 0.4570092 | 6.802799
|  | 1505 | 0.4563554 | 6.803096
|  | 1506 | 0.4555382 | 6.803392
|  | 1507 | 0.4546931 | 6.803541
|  | 1508 | 0.4538758 | 6.803837
|  | 1509 | 0.4530586 | 6.803986
|  | 1510 | 0.4524049 | 6.804282
|  | 1511 | 0.4515876 | 6.80443
|  | 1512 | 0.4507704 | 6.804727
|  | 1513 | 0.4499257 | 6.804875
|  | 1514 | 0.4491085 | 6.805172
|  | 1515 | 0.4484548 | 6.80532
|  | 1516 | 0.4476376 | 6.805617
|  | 1517 | 0.4468205 | 6.805765
|  | 1518 | 0.4460033 | 6.806062
|  | 1519 | 0.4451589 | 6.805747
|  | 1520 | 0.4443418 | 6.806044
|  | 1521 | 0.4436881 | 6.806192
|  | 1522 | 0.442871 | 6.806489
|  | 1523 | 0.4420538 | 6.806785
|  | 1524 | 0.4412097 | 6.806934
|  | 1525 | 0.4403927 | 6.80723
|  | 1526 | 0.4395756 | 6.807379
|  | 1527 | 0.4389219 | 6.807675
|  | 1528 | 0.4381049 | 6.807823
|  | 1529 | 0.4372878 | 6.80812
|  | 1530 | 0.436444 | 6.808268
|  | 1531 | 0.435627 | 6.808565
|  | 1532 | 0.43481 | 6.808713
|  | 1533 | 0.4341564 | 6.80901
|  | 1534 | 0.4333394 | 6.809158
|  | 1535 | 0.4324959 | 6.809455
|  | 1536 | 0.4316789 | 6.809603
|  | 1537 | 0.430862 | 6.8099
|  | 1538 | 0.430045 | 6.810048
|  | 1539 | 0.4293914 | 6.810345
|  | 1540 | 0.4285745 | 6.810493
|  | 1541 | 0.4277313 | 6.810789
|  | 1542 | 0.4269144 | 6.810475
|  | 1543 | 0.4260975 | 6.810771
|  | 1544 | 0.4252806 | 6.810919
|  | 1545 | 0.4244637 | 6.811216
|  | 1546 | 0.4238101 | 6.811364
|  | 1547 | 0.4229673 | 6.811661
|  | 1548 | 0.4221505 | 6.811809
|  | 1549 | 0.4213336 | 6.812106
|  | 1550 | 0.4205167 | 6.812254
|  | 1551 | 0.4196999 | 6.812551
|  | 1552 | 0.4188574 | 6.812699
|  | 1553 | 0.4182039 | 6.812995
|  | 1554 | 0.4173871 | 6.813144
|  | 1555 | 0.4165703 | 6.81344
|  | 1556 | 0.4157535 | 6.813589
|  | 1557 | 0.4149367 | 6.813885
|  | 1558 | 0.4140945 | 6.814034
|  | 1559 | 0.4132777 | 6.81433
|  | 1560 | 0.412461 | 6.814478
|  | 1561 | 0.4118076 | 6.814775
|  | 1562 | 0.4109908 | 6.814923
|  | 1563 | 0.4101489 | 6.81522
|  | 1564 | 0.4093322 | 6.815516
|  | 1565 | 0.4085155 | 6.815665
|  | 1566 | 0.4076988 | 6.815498
|  | 1567 | 0.4068821 | 6.815646
|  | 1568 | 0.4060654 | 6.815943
|  | 1569 | 0.4052238 | 6.816091
|  | 1570 | 0.4045705 | 6.816387
|  | 1571 | 0.4037538 | 6.816536
|  | 1572 | 0.4029372 | 6.816832
|  | 1573 | 0.4021205 | 6.816981
|  | 1574 | 0.4012793 | 6.817277
|  | 1575 | 0.4004627 | 6.817425
|  | 1576 | 0.3996461 | 6.817722
|  | 1577 | 0.3988295 | 6.81787
|  | 1578 | 0.3980128 | 6.818167
|  | 1579 | 0.3971962 | 6.818315
|  | 1580 | 0.3965187 | 6.818463
|  | 1581 | 0.3957021 | 6.81876
|  | 1582 | 0.3948855 | 6.818908
|  | 1583 | 0.394069 | 6.819205
|  | 1584 | 0.3932524 | 6.819353
|  | 1585 | 0.3924118 | 6.81965
|  | 1586 | 0.3915953 | 6.819798
|  | 1587 | 0.3907788 | 6.820094
|  | 1588 | 0.3899623 | 6.820243
|  | 1589 | 0.3891458 | 6.820539
|  | 1590 | 0.3883293 | 6.820224
|  | 1591 | 0.387489 | 6.82052
|  | 1592 | 0.3866726 | 6.820668
|  | 1593 | 0.3860194 | 6.820965
|  | 1594 | 0.3852029 | 6.821113
|  | 1595 | 0.3843865 | 6.82141
|  | 1596 | 0.38357 | 6.821558
|  | 1597 | 0.3827301 | 6.821855
|  | 1598 | 0.3819137 | 6.822003
|  | 1599 | 0.3810973 | 6.822299
|  | 1600 | 0.3802809 | 6.822448
|  | 1601 | 0.3794645 | 6.822744
|  | 1602 | 0.3786249 | 6.822892
|  | 1603 | 0.3778085 | 6.823189
|  | 1604 | 0.3769921 | 6.823337
|  | 1605 | 0.3761758 | 6.823634
|  | 1606 | 0.3753594 | 6.823782
|  | 1607 | 0.374543 | 6.824079
|  | 1608 | 0.3737038 | 6.824227
|  | 1609 | 0.3728875 | 6.824523
|  | 1610 | 0.3720712 | 6.824672
|  | 1611 | 0.3712549 | 6.824968
|  | 1612 | 0.3704386 | 6.825117
|  | 1613 | 0.3695996 | 6.825413
|  | 1614 | 0.3689466 | 6.825097
|  | 1615 | 0.3681303 | 6.825394
|  | 1616 | 0.3673141 | 6.825542
|  | 1617 | 0.3664978 | 6.825838
|  | 1618 | 0.3656592 | 6.825987
|  | 1619 | 0.3648429 | 6.826283
|  | 1620 | 0.3640267 | 6.826431
|  | 1621 | 0.3632105 | 6.826728
|  | 1622 | 0.3623943 | 6.826876
|  | 1623 | 0.3615781 | 6.827173
|  | 1624 | 0.3607398 | 6.827321
|  | 1625 | 0.3599236 | 6.827617
|  | 1626 | 0.3591075 | 6.827766
|  | 1627 | 0.3582913 | 6.827914
|  | 1628 | 0.3574751 | 6.828211
|  | 1629 | 0.3566371 | 6.828359
|  | 1630 | 0.355821 | 6.828655
|  | 1631 | 0.3550049 | 6.828804
|  | 1632 | 0.3541888 | 6.8291
|  | 1633 | 0.3533727 | 6.829248
|  | 1634 | 0.3525566 | 6.829545
|  | 1635 | 0.3517189 | 6.829693
|  | 1636 | 0.3509029 | 6.82999
|  | 1637 | 0.3500868 | 6.830138
|  | 1638 | 0.3492708 | 6.82997
|  | 1639 | 0.3484547 | 6.830118
|  | 1640 | 0.3476173 | 6.830415
|  | 1641 | 0.3468013 | 6.830563
|  | 1642 | 0.3458221 | 6.830859
|  | 1643 | 0.3450061 | 6.831008
|  | 1644 | 0.3441901 | 6.831304
|  | 1645 | 0.3433741 | 6.831452
|  | 1646 | 0.3425371 | 6.831749
|  | 1647 | 0.3417211 | 6.831897
|  | 1648 | 0.3409052 | 6.832194
|  | 1649 | 0.3400892 | 6.832342
|  | 1650 | 0.3392732 | 6.832638
|  | 1651 | 0.3384365 | 6.832787
|  | 1652 | 0.3376206 | 6.832935
|  | 1653 | 0.3368047 | 6.833231
|  | 1654 | 0.3359888 | 6.83338
|  | 1655 | 0.3351729 | 6.833676
|  | 1656 | 0.3343365 | 6.833824
|  | 1657 | 0.3335207 | 6.834121
|  | 1658 | 0.3327048 | 6.834269
|  | 1659 | 0.3318889 | 6.834566
|  | 1660 | 0.3310731 | 6.834714
|  | 1661 | 0.3302572 | 6.83501
|  | 1662 | 0.3294212 | 6.834694
|  | 1663 | 0.3284422 | 6.83499
|  | 1664 | 0.3276264 | 6.835138
|  | 1665 | 0.3268106 | 6.835435
|  | 1666 | 0.3259948 | 6.835583
|  | 1667 | 0.325159 | 6.83588
|  | 1668 | 0.3243433 | 6.836028
|  | 1669 | 0.3235275 | 6.836324
|  | 1670 | 0.3227118 | 6.836473
|  | 1671 | 0.321896 | 6.836769
|  | 1672 | 0.3210802 | 6.836917
|  | 1673 | 0.3202449 | 6.837065
|  | 1674 | 0.3194292 | 6.837362
|  | 1675 | 0.3184503 | 6.83751
|  | 1676 | 0.3176346 | 6.837807
|  | 1677 | 0.3168189 | 6.837955
|  | 1678 | 0.3159838 | 6.838251
|  | 1679 | 0.3151682 | 6.8384
|  | 1680 | 0.3143525 | 6.838696
|  | 1681 | 0.3135368 | 6.838844
|  | 1682 | 0.3127212 | 6.839141
|  | 1683 | 0.3118864 | 6.839289
|  | 1684 | 0.3109077 | 6.839586
|  | 1685 | 0.3100921 | 6.839734
|  | 1686 | 0.3092765 | 6.839565
|  | 1687 | 0.3084609 | 6.839713
|  | 1688 | 0.3076452 | 6.84001
|  | 1689 | 0.3068108 | 6.840158
|  | 1690 | 0.3059953 | 6.840306
|  | 1691 | 0.3051797 | 6.840603
|  | 1692 | 0.304201 | 6.840751
|  | 1693 | 0.3033855 | 6.841047
|  | 1694 | 0.3025514 | 6.841196
|  | 1695 | 0.3017359 | 6.841492
|  | 1696 | 0.3009204 | 6.84164
|  | 1697 | 0.3001049 | 6.841937
|  | 1698 | 0.2992893 | 6.842085
|  | 1699 | 0.2982925 | 6.842381
|  | 1700 | 0.297477 | 6.84253
|  | 1701 | 0.2966615 | 6.842826
|  | 1702 | 0.2958461 | 6.842974
|  | 1703 | 0.2950306 | 6.843271
|  | 1704 | 0.2941971 | 6.843419
|  | 1705 | 0.2932186 | 6.843715
|  | 1706 | 0.2924032 | 6.843864
|  | 1707 | 0.2915878 | 6.844012
|  | 1708 | 0.2907724 | 6.844308
|  | 1709 | 0.289957 | 6.844457
|  | 1710 | 0.2891239 | 6.844287
|  | 1711 | 0.2881454 | 6.844436
|  | 1712 | 0.2873301 | 6.844732
|  | 1713 | 0.2865147 | 6.84488
|  | 1714 | 0.2856994 | 6.845177
|  | 1715 | 0.2848666 | 6.845325
|  | 1716 | 0.2840512 | 6.845621
|  | 1717 | 0.2830729 | 6.84577
|  | 1718 | 0.2822576 | 6.846066
|  | 1719 | 0.2814423 | 6.846214
|  | 1720 | 0.2806097 | 6.846511
|  | 1721 | 0.2797945 | 6.846659
|  | 1722 | 0.2788162 | 6.846955
|  | 1723 | 0.2780009 | 6.847104
|  | 1724 | 0.2771857 | 6.847252
|  | 1725 | 0.2763535 | 6.847548
|  | 1726 | 0.2753752 | 6.847697
|  | 1727 | 0.27456 | 6.847993
|  | 1728 | 0.2737448 | 6.848141
|  | 1729 | 0.2729296 | 6.848438
|  | 1730 | 0.2721144 | 6.848586
|  | 1731 | 0.2711195 | 6.848882
|  | 1732 | 0.2703044 | 6.849031
|  | 1733 | 0.2694892 | 6.849327
|  | 1734 | 0.2686741 | 6.849475
|  | 1735 | 0.2676959 | 6.849306
|  | 1736 | 0.2668643 | 6.849454
|  | 1737 | 0.2660492 | 6.84975
|  | 1738 | 0.2652341 | 6.849898
|  | 1739 | 0.264256 | 6.850047
|  | 1740 | 0.2634409 | 6.850343
|  | 1741 | 0.2626097 | 6.850491
|  | 1742 | 0.2617946 | 6.850788
|  | 1743 | 0.2608166 | 6.850936
|  | 1744 | 0.2600015 | 6.851232
|  | 1745 | 0.2591865 | 6.851381
|  | 1746 | 0.2583555 | 6.851677
|  | 1747 | 0.2573775 | 6.851825
|  | 1748 | 0.2565625 | 6.852122
|  | 1749 | 0.2557475 | 6.85227
|  | 1750 | 0.2549325 | 6.852566
|  | 1751 | 0.2539389 | 6.852715
|  | 1752 | 0.253124 | 6.853011
|  | 1753 | 0.252309 | 6.853159
|  | 1754 | 0.2513311 | 6.853456
|  | 1755 | 0.2505161 | 6.853604
|  | 1756 | 0.2497012 | 6.853752
|  | 1757 | 0.2488709 | 6.854048
|  | 1758 | 0.2478931 | 6.854197
|  | 1759 | 0.2470782 | 6.854027
|  | 1760 | 0.2462633 | 6.854175
|  | 1761 | 0.2452854 | 6.854471
|  | 1762 | 0.2444555 | 6.854619
|  | 1763 | 0.2436406 | 6.854916
|  | 1764 | 0.2426628 | 6.855064
|  | 1765 | 0.2418479 | 6.85536
|  | 1766 | 0.2410331 | 6.855509
|  | 1767 | 0.2402035 | 6.855805
|  | 1768 | 0.2392257 | 6.855953
|  | 1769 | 0.2384109 | 6.85625
|  | 1770 | 0.2375961 | 6.856398
|  | 1771 | 0.2366183 | 6.856546
|  | 1772 | 0.2357891 | 6.856843
|  | 1773 | 0.2349743 | 6.856991
|  | 1774 | 0.2339966 | 6.857287
|  | 1775 | 0.2331819 | 6.857435
|  | 1776 | 0.2323671 | 6.857732
|  | 1777 | 0.2313752 | 6.85788
|  | 1778 | 0.2305605 | 6.858176
|  | 1779 | 0.2297458 | 6.858325
|  | 1780 | 0.2287681 | 6.858621
|  | 1781 | 0.2279534 | 6.858769
|  | 1782 | 0.2269619 | 6.859066
|  | 1783 | 0.2261472 | 6.858747
|  | 1784 | 0.2253326 | 6.859043
|  | 1785 | 0.224355 | 6.859192
|  | 1786 | 0.2235403 | 6.859488
|  | 1787 | 0.222712 | 6.859636
|  | 1788 | 0.2217345 | 6.859784
|  | 1789 | 0.2209199 | 6.860081
|  | 1790 | 0.2201053 | 6.860229
|  | 1791 | 0.2191277 | 6.860525
|  | 1792 | 0.2182997 | 6.860674
|  | 1793 | 0.2173223 | 6.86097
|  | 1794 | 0.2165077 | 6.861118
|  | 1795 | 0.2156932 | 6.861415
|  | 1796 | 0.2147157 | 6.861563
|  | 1797 | 0.2139011 | 6.861859
|  | 1798 | 0.2129106 | 6.862007
|  | 1799 | 0.2120961 | 6.862304
|  | 1800 | 0.2112816 | 6.862452
|  | 1801 | 0.2103042 | 6.862748
|  | 1802 | 0.2094897 | 6.862897
|  | 1803 | 0.2084995 | 6.863045
|  | 1804 | 0.207685 | 6.863341
|  | 1805 | 0.2068706 | 6.863489
|  | 1806 | 0.2058932 | 6.863786
|  | 1807 | 0.2050788 | 6.863934
|  | 1808 | 0.2040889 | 6.863763
|  | 1809 | 0.2032745 | 6.863911
|  | 1810 | 0.2022972 | 6.864208
|  | 1811 | 0.2014828 | 6.864356
|  | 1812 | 0.2006684 | 6.864652
|  | 1813 | 0.1996789 | 6.8648
|  | 1814 | 0.1988645 | 6.865097
|  | 1815 | 0.1978873 | 6.865245
|  | 1816 | 0.1970729 | 6.865541
|  | 1817 | 0.1960957 | 6.865689
|  | 1818 | 0.1952694 | 6.865986
|  | 1819 | 0.1942922 | 6.866134
|  | 1820 | 0.1934779 | 6.86643
|  | 1821 | 0.1925007 | 6.866579
|  | 1822 | 0.1916864 | 6.866727
|  | 1823 | 0.1908604 | 6.867023
|  | 1824 | 0.1898833 | 6.867171
|  | 1825 | 0.1890691 | 6.867468
|  | 1826 | 0.188092 | 6.867616
|  | 1827 | 0.1872777 | 6.867912
|  | 1828 | 0.1862892 | 6.86806
|  | 1829 | 0.185475 | 6.868357
|  | 1830 | 0.1844979 | 6.868505
|  | 1831 | 0.1836837 | 6.868801
|  | 1832 | 0.1827067 | 6.868482
|  | 1833 | 0.1818813 | 6.868778
|  | 1834 | 0.1809043 | 6.868927
|  | 1835 | 0.1800902 | 6.869223
|  | 1836 | 0.1791132 | 6.869371
|  | 1837 | 0.178299 | 6.869667
|  | 1838 | 0.1773112 | 6.869816
|  | 1839 | 0.1764971 | 6.869964
|  | 1840 | 0.1755201 | 6.87026
|  | 1841 | 0.174706 | 6.870408
|  | 1842 | 0.1737291 | 6.870705
|  | 1843 | 0.1729044 | 6.870853
|  | 1844 | 0.1719275 | 6.871149
|  | 1845 | 0.1711135 | 6.871297
|  | 1846 | 0.1701366 | 6.871594
|  | 1847 | 0.1691597 | 6.871742
|  | 1848 | 0.1683354 | 6.872038
|  | 1849 | 0.1673585 | 6.872187
|  | 1850 | 0.1665445 | 6.872483
|  | 1851 | 0.1655677 | 6.872631
|  | 1852 | 0.1647537 | 6.872927
|  | 1853 | 0.1637669 | 6.873076
|  | 1854 | 0.1629529 | 6.873372
|  | 1855 | 0.1619762 | 6.87352
|  | 1856 | 0.1611622 | 6.873349
|  | 1857 | 0.1601756 | 6.873497
|  | 1858 | 0.159199 | 6.873793
|  | 1859 | 0.1583851 | 6.873941
|  | 1860 | 0.1574084 | 6.874089
|  | 1861 | 0.1565945 | 6.874386
|  | 1862 | 0.1556082 | 6.874534
|  | 1863 | 0.1546316 | 6.87483
|  | 1864 | 0.1538178 | 6.874978
|  | 1865 | 0.1528411 | 6.875275
|  | 1866 | 0.1520273 | 6.875423
|  | 1867 | 0.1510414 | 6.875719
|  | 1868 | 0.1502276 | 6.875867
|  | 1869 | 0.149251 | 6.876164
|  | 1870 | 0.1482745 | 6.876312
|  | 1871 | 0.1474607 | 6.876608
|  | 1872 | 0.1464751 | 6.876756
|  | 1873 | 0.1454986 | 6.877053
|  | 1874 | 0.1446848 | 6.877201
|  | 1875 | 0.1437083 | 6.877497
|  | 1876 | 0.1428946 | 6.877645
|  | 1877 | 0.1419094 | 6.877942
|  | 1878 | 0.1409329 | 6.87809
|  | 1879 | 0.1401192 | 6.878386
|  | 1880 | 0.1391428 | 6.878066
|  | 1881 | 0.1381663 | 6.878362
|  | 1882 | 0.1373442 | 6.878511
|  | 1883 | 0.1363678 | 6.878807
|  | 1884 | 0.1355542 | 6.878955
|  | 1885 | 0.1345778 | 6.879103
|  | 1886 | 0.1336014 | 6.8794
|  | 1887 | 0.1327796 | 6.879548
|  | 1888 | 0.1318033 | 6.879844
|  | 1889 | 0.130827 | 6.879992
|  | 1890 | 0.1300133 | 6.880289
|  | 1891 | 0.129037 | 6.880437
|  | 1892 | 0.1280528 | 6.880733
|  | 1893 | 0.1272393 | 6.880881
|  | 1894 | 0.126263 | 6.881177
|  | 1895 | 0.1252868 | 6.881326
|  | 1896 | 0.1244656 | 6.881622
|  | 1897 | 0.1234894 | 6.88177
|  | 1898 | 0.1225132 | 6.882066
|  | 1899 | 0.121537 | 6.882215
|  | 1900 | 0.1207235 | 6.882511
|  | 1901 | 0.1197399 | 6.882659
|  | 1902 | 0.1187638 | 6.882955
|  | 1903 | 0.1179503 | 6.883104
|  | 1904 | 0.1169742 | 6.882931
|  | 1905 | 0.115998 | 6.883079
|  | 1906 | 0.1151775 | 6.883376
|  | 1907 | 0.1142014 | 6.883524
|  | 1908 | 0.1132253 | 6.88382
|  | 1909 | 0.1122492 | 6.883968
|  | 1910 | 0.1114358 | 6.884265
|  | 1911 | 0.110453 | 6.884413
|  | 1912 | 0.109477 | 6.884709
|  | 1913 | 0.1085009 | 6.884857
|  | 1914 | 0.1076876 | 6.885153
|  | 1915 | 0.1067116 | 6.885302
|  | 1916 | 0.105729 | 6.885598
|  | 1917 | 0.1047531 | 6.885746
|  | 1918 | 0.1039398 | 6.885894
|  | 1919 | 0.1029638 | 6.886191
|  | 1920 | 0.1019816 | 6.886339
|  | 1921 | 0.1010057 | 6.886635
|  | 1922 | 0.1001924 | 6.886783
|  | 1923 | 0.09921653 | 6.887079
|  | 1924 | 0.09824063 | 6.887228
|  | 1925 | 0.09725875 | 6.887524
|  | 1926 | 0.09644555 | 6.887672
|  | 1927 | 0.09546971 | 6.887968
|  | 1928 | 0.09449387 | 6.887647
|  | 1929 | 0.09351803 | 6.887944
|  | 1930 | 0.0925365 | 6.888092
|  | 1931 | 0.09172334 | 6.888388
|  | 1932 | 0.09074756 | 6.888536
|  | 1933 | 0.08977178 | 6.888833
|  | 1934 | 0.088796 | 6.888981
|  | 1935 | 0.08781482 | 6.889277
|  | 1936 | 0.08700172 | 6.889425
|  | 1937 | 0.086026 | 6.889721
|  | 1938 | 0.08505028 | 6.88987
|  | 1939 | 0.08406939 | 6.890166
|  | 1940 | 0.08309373 | 6.890314
|  | 1941 | 0.08228068 | 6.89061
|  | 1942 | 0.08130502 | 6.890758
|  | 1943 | 0.08032936 | 6.891055
|  | 1944 | 0.07934882 | 6.891203
|  | 1945 | 0.07837322 | 6.891499
|  | 1946 | 0.07739761 | 6.891647
|  | 1947 | 0.07658461 | 6.891944
|  | 1948 | 0.07560901 | 6.892092
|  | 1949 | 0.07462882 | 6.892388
|  | 1950 | 0.07365328 | 6.892536
|  | 1951 | 0.07267774 | 6.892832
|  | 1952 | 0.0717022 | 6.892511
|  | 1953 | 0.07072666 | 6.892807
|  | 1954 | 0.06990941 | 6.892956
|  | 1955 | 0.06893393 | 6.893252
|  | 1956 | 0.06795845 | 6.8934
|  | 1957 | 0.06698297 | 6.893696
|  | 1958 | 0.06600343 | 6.893844
|  | 1959 | 0.06502801 | 6.894141
|  | 1960 | 0.06405259 | 6.894289
|  | 1961 | 0.06307717 | 6.894585
|  | 1962 | 0.06210175 | 6.894733
|  | 1963 | 0.06128513 | 6.895029
|  | 1964 | 0.06030977 | 6.895178
|  | 1965 | 0.05933441 | 6.895474
|  | 1966 | 0.05835905 | 6.895622
|  | 1967 | 0.05738369 | 6.895918
|  | 1968 | 0.05640486 | 6.896066
|  | 1969 | 0.05542956 | 6.896363
|  | 1970 | 0.05445426 | 6.896511
|  | 1971 | 0.05347895 | 6.896807
|  | 1972 | 0.05250042 | 6.896955
|  | 1973 | 0.05152518 | 6.897251
|  | 1974 | 0.05054994 | 6.8974
|  | 1975 | 0.04973724 | 6.897696
|  | 1976 | 0.048762 | 6.897374
|  | 1977 | 0.04778382 | 6.89767
|  | 1978 | 0.04680864 | 6.897819
|  | 1979 | 0.04583346 | 6.898115
|  | 1980 | 0.04485828 | 6.898263
|  | 1981 | 0.0438804 | 6.898559
|  | 1982 | 0.04290528 | 6.898707
|  | 1983 | 0.04193016 | 6.899004
|  | 1984 | 0.04095504 | 6.899152
|  | 1985 | 0.03997992 | 6.899448
|  | 1986 | 0.0390024 | 6.899596
|  | 1987 | 0.03802734 | 6.899892
|  | 1988 | 0.03705228 | 6.90004
|  | 1989 | 0.03607722 | 6.900337
|  | 1990 | 0.03510216 | 6.900485
|  | 1991 | 0.034125 | 6.900781
|  | 1992 | 0.03315 | 6.900929
|  | 1993 | 0.032175 | 6.901225
|  | 1994 | 0.0312 | 6.901373
|  | 1995 | 0.03022314 | 6.90167
|  | 1996 | 0.0292482 | 6.901818
|  | 1997 | 0.02827326 | 6.902114
|  | 1998 | 0.02729832 | 6.902262
|  | 1999 | 0.02632338 | 6.902558
|  | 2000 | 0.02534688 | 6.902236
|  | 2001 | 0.024372 | 6.902533
|  | 2002 | 0.02339712 | 6.902681
|  | 2003 | 0.02242224 | 6.902977
|  | 2004 | 0.02144604 | 6.903273
|  | 2005 | 0.02047122 | 6.903421
|  | 2006 | 0.0194964 | 6.903718
|  | 2007 | 0.01852158 | 6.903866
|  | 2008 | 0.01754676 | 6.904162
|  | 2009 | 0.01657092 | 6.90431
|  | 2010 | 0.01559616 | 6.904606
|  | 2011 | 0.0146214 | 6.904754
|  | 2012 | 0.01348418 | 6.905051
|  | 2013 | 0.01250942 | 6.905199
|  | 2014 | 0.01153395 | 6.905495
|  | 2015 | 0.01055925 | 6.905643
|  | 2016 | 0.00958455 | 6.905939
|  | 2017 | 0.00860985 | 6.906087
|  | 2018 | 0.00763468 | 6.906384
|  | 2019 | 0.00666004 | 6.906532
|  | 2020 | 0.0056854 | 6.906828
|  | 2021 | 0.00471076 | 6.906976
|  | 2022 | 0.00373612 | 6.907272
|  | 2023 | 0.00276131 | 6.90742
|  | 2024 | 0.0016243 | 6.907246
|  | 2025 | 0.00064972 | 6.907394
|  | 2026 | -0.00032486 | 6.90769
|  | 2027 | -0.00129936 | 6.907839
|  | 2028 | -0.00227388 | 6.908135
|  | 2029 | -0.0032484 | 6.908283
|  | 2030 | -0.00422292 | 6.908579
|  | 2031 | -0.00519744 | 6.908727
|  | 2032 | -0.00633399 | 6.909023
|  | 2033 | -0.00730845 | 6.90932
|  | 2034 | -0.00828291 | 6.909468
|  | 2035 | -0.00925737 | 6.909764
|  | 2036 | -0.0102312 | 6.909912
|  | 2037 | -0.0112056 | 6.910208
|  | 2038 | -0.01218 | 6.910356
|  | 2039 | -0.0133168 | 6.910653
|  | 2040 | -0.0142912 | 6.910801
|  | 2041 | -0.01526466 | 6.911097
|  | 2042 | -0.016239 | 6.911245
|  | 2043 | -0.01721334 | 6.911541
|  | 2044 | -0.01818768 | 6.911689
|  | 2045 | -0.01932322 | 6.911985
|  | 2046 | -0.0202975 | 6.912134
|  | 2047 | -0.02127178 | 6.911959
|  | 2048 | -0.02224606 | 6.912107
|  | 2049 | -0.02321891 | 6.912403
|  | 2050 | -0.0243555 | 6.912551
|  | 2051 | -0.02532972 | 6.912848
|  | 2052 | -0.02630394 | 6.913144
|  | 2053 | -0.02727816 | 6.913292
|  | 2054 | -0.02825064 | 6.913588
|  | 2055 | -0.02938716 | 6.913736
|  | 2056 | -0.03036132 | 6.914032
|  | 2057 | -0.03133548 | 6.91418
|  | 2058 | -0.03230765 | 6.914477
|  | 2059 | -0.0334441 | 6.914625
|  | 2060 | -0.0344182 | 6.914921
|  | 2061 | -0.0353923 | 6.915069
|  | 2062 | -0.0363664 | 6.915365
|  | 2063 | -0.03750054 | 6.915513
|  | 2064 | -0.03847458 | 6.915809
|  | 2065 | -0.03944862 | 6.915957
|  | 2066 | -0.04042266 | 6.916254
|  | 2067 | -0.04155648 | 6.916402
|  | 2068 | -0.04253046 | 6.916698
|  | 2069 | -0.04350444 | 6.916994
|  | 2070 | -0.04447842 | 6.917142
|  | 2071 | -0.04561473 | 6.916967
|  | 2072 | -0.04658584 | 6.917115
|  | 2073 | -0.04755976 | 6.917411
|  | 2074 | -0.048696 | 6.91756
|  | 2075 | -0.04966992 | 6.917856
|  | 2076 | -0.05064072 | 6.918004
|  | 2077 | -0.05161458 | 6.9183
|  | 2078 | -0.05275075 | 6.918448
|  | 2079 | -0.05372461 | 6.918744
|  | 2080 | -0.05469511 | 6.918892
|  | 2081 | -0.05583121 | 6.919188
|  | 2082 | -0.05680501 | 6.919485
|  | 2083 | -0.05777881 | 6.919633
|  | 2084 | -0.05891491 | 6.919929
|  | 2085 | -0.05988502 | 6.920077
|  | 2086 | -0.06085876 | 6.920373
|  | 2087 | -0.06199479 | 6.920521
|  | 2088 | -0.06296853 | 6.920817
|  | 2089 | -0.06393833 | 6.920966
|  | 2090 | -0.06507429 | 6.921262
|  | 2091 | -0.06604797 | 6.92141
|  | 2092 | -0.06702165 | 6.921706
|  | 2093 | -0.06815341 | 6.922002
|  | 2094 | -0.06912703 | 6.921679
|  | 2095 | -0.07010065 | 6.921975
|  | 2096 | -0.07123654 | 6.922123
|  | 2097 | -0.07221016 | 6.922419
|  | 2098 | -0.07334153 | 6.922567
|  | 2099 | -0.07431509 | 6.922863
|  | 2100 | -0.07528865 | 6.923011
|  | 2101 | -0.07642447 | 6.923307
|  | 2102 | -0.07739326 | 6.923456
|  | 2103 | -0.07836677 | 6.923752
|  | 2104 | -0.07950252 | 6.924048
|  | 2105 | -0.08047602 | 6.924196
|  | 2106 | -0.08160674 | 6.924492
|  | 2107 | -0.08258018 | 6.92464
|  | 2108 | -0.08371586 | 6.924936
|  | 2109 | -0.0846893 | 6.925084
|  | 2110 | -0.08566274 | 6.925381
|  | 2111 | -0.08679307 | 6.925529
|  | 2112 | -0.08776645 | 6.925825
|  | 2113 | -0.08890206 | 6.925973
|  | 2114 | -0.08987544 | 6.926269
|  | 2115 | -0.09100544 | 6.926565
|  | 2116 | -0.09197876 | 6.926713
|  | 2117 | -0.09295209 | 6.926537
|  | 2118 | -0.09408763 | 6.926685
|  | 2119 | -0.09505509 | 6.926982
|  | 2120 | -0.09619056 | 6.92713
|  | 2121 | -0.09716382 | 6.927426
|  | 2122 | -0.09829929 | 6.927574
|  | 2123 | -0.09927255 | 6.92787
|  | 2124 | -0.1004018 | 6.928166
|  | 2125 | -0.101375 | 6.928314
|  | 2126 | -0.1025104 | 6.92861
|  | 2127 | -0.1034836 | 6.928758
|  | 2128 | -0.1046126 | 6.929055
|  | 2129 | -0.1055857 | 6.929203
|  | 2130 | -0.1067211 | 6.929499
|  | 2131 | -0.1076942 | 6.929647
|  | 2132 | -0.1088228 | 6.929943
|  | 2133 | -0.1097959 | 6.930239
|  | 2134 | -0.1109312 | 6.930387
|  | 2135 | -0.1119042 | 6.930683
|  | 2136 | -0.1130325 | 6.930831
|  | 2137 | -0.1140056 | 6.931127
|  | 2138 | -0.1151407 | 6.931276
|  | 2139 | -0.1161138 | 6.931572
|  | 2140 | -0.117249 | 6.931396
|  | 2141 | -0.1182147 | 6.931544
|  | 2142 | -0.1193498 | 6.93184
|  | 2143 | -0.1204849 | 6.931988
|  | 2144 | -0.1214579 | 6.932284
|  | 2145 | -0.1225855 | 6.932432
|  | 2146 | -0.1235584 | 6.932728
|  | 2147 | -0.1246934 | 6.933024
|  | 2148 | -0.1256663 | 6.933172
|  | 2149 | -0.1267935 | 6.933468
|  | 2150 | -0.1279285 | 6.933616
|  | 2151 | -0.1289014 | 6.933912
|  | 2152 | -0.1300363 | 6.934061
|  | 2153 | -0.1310011 | 6.934357
|  | 2154 | -0.132136 | 6.934505
|  | 2155 | -0.1331088 | 6.934801
|  | 2156 | -0.1342437 | 6.935097
|  | 2157 | -0.1353703 | 6.935245
|  | 2158 | -0.136343 | 6.935541
|  | 2159 | -0.1374778 | 6.935689
|  | 2160 | -0.1386127 | 6.935985
|  | 2161 | -0.1395854 | 6.936133
|  | 2162 | -0.1407116 | 6.936429
|  | 2163 | -0.1416842 | 6.936253
|  | 2164 | -0.142819 | 6.936401
|  | 2165 | -0.1439538 | 6.936697
|  | 2166 | -0.1449175 | 6.936845
|  | 2167 | -0.1460522 | 6.937141
|  | 2168 | -0.1471869 | 6.937437
|  | 2169 | -0.1481595 | 6.937585
|  | 2170 | -0.149285 | 6.937881
|  | 2171 | -0.1504196 | 6.938029
|  | 2172 | -0.1513922 | 6.938326
|  | 2173 | -0.1525268 | 6.938474
|  | 2174 | -0.153652 | 6.93877
|  | 2175 | -0.1546244 | 6.939066
|  | 2176 | -0.155759 | 6.939214
|  | 2177 | -0.1568936 | 6.93951
|  | 2178 | -0.1578563 | 6.939658
|  | 2179 | -0.1589908 | 6.939954
|  | 2180 | -0.1601253 | 6.940102
|  | 2181 | -0.1612598 | 6.940398
|  | 2182 | -0.1622222 | 6.940694
|  | 2183 | -0.1633566 | 6.940842
|  | 2184 | -0.164491 | 6.941139
|  | 2185 | -0.1654634 | 6.941287
|  | 2186 | -0.1665875 | 6.94111
|  | 2187 | -0.1677219 | 6.941406
|  | 2188 | -0.1688563 | 6.941554
|  | 2189 | -0.1698286 | 6.94185
|  | 2190 | -0.1709629 | 6.941998
|  | 2191 | -0.1720866 | 6.942294
|  | 2192 | -0.1732209 | 6.942442
|  | 2193 | -0.1741932 | 6.942738
|  | 2194 | -0.1753274 | 6.943034
|  | 2195 | -0.1764508 | 6.943182
|  | 2196 | -0.1775851 | 6.943478
|  | 2197 | -0.1785572 | 6.943626
|  | 2198 | -0.1796915 | 6.943922
|  | 2199 | -0.1808145 | 6.944218
|  | 2200 | -0.1819486 | 6.944366
|  | 2201 | -0.1829208 | 6.944663
|  | 2202 | -0.1840549 | 6.944811
|  | 2203 | -0.1851776 | 6.945107
|  | 2204 | -0.1863117 | 6.945403
|  | 2205 | -0.1874458 | 6.945551
|  | 2206 | -0.1884178 | 6.945847
|  | 2207 | -0.1895402 | 6.945995
|  | 2208 | -0.1906742 | 6.945818
|  | 2209 | -0.1918082 | 6.946114
|  | 2210 | -0.1929422 | 6.946262
|  | 2211 | -0.1940642 | 6.946558
|  | 2212 | -0.1950362 | 6.946706
|  | 2213 | -0.1961701 | 6.947002
|  | 2214 | -0.1973041 | 6.947298
|  | 2215 | -0.1984257 | 6.947446
|  | 2216 | -0.1995596 | 6.947742
|  | 2217 | -0.2006935 | 6.94789
|  | 2218 | -0.2018273 | 6.948186
|  | 2219 | -0.2027867 | 6.948482
|  | 2220 | -0.2039205 | 6.94863
|  | 2221 | -0.2050543 | 6.948926
|  | 2222 | -0.2061881 | 6.949074
|  | 2223 | -0.2073091 | 6.94937
|  | 2224 | -0.2084428 | 6.949666
|  | 2225 | -0.2095765 | 6.949814
|  | 2226 | -0.2107103 | 6.95011
|  | 2227 | -0.2116689 | 6.950258
|  | 2228 | -0.2128026 | 6.950555
|  | 2229 | -0.2139363 | 6.950851
|  | 2230 | -0.2150699 | 6.950525
|  | 2231 | -0.2161902 | 6.950821
|  | 2232 | -0.2173238 | 6.950969
|  | 2233 | -0.2184574 | 6.951265
|  | 2234 | -0.219591 | 6.951561
|  | 2235 | -0.2207109 | 6.951709
|  | 2236 | -0.2218444 | 6.952005
|  | 2237 | -0.222978 | 6.952153
|  | 2238 | -0.2241115 | 6.952449
|  | 2239 | -0.2252311 | 6.952745
|  | 2240 | -0.2263645 | 6.952893
|  | 2241 | -0.227336 | 6.953189
|  | 2242 | -0.2284695 | 6.953337
|  | 2243 | -0.2295888 | 6.953633
|  | 2244 | -0.2307221 | 6.953929
|  | 2245 | -0.2318555 | 6.954077
|  | 2246 | -0.2329889 | 6.954373
|  | 2247 | -0.2341078 | 6.954669
|  | 2248 | -0.2352411 | 6.954817
|  | 2249 | -0.2363744 | 6.955113
|  | 2250 | -0.2375077 | 6.955261
|  | 2251 | -0.2386263 | 6.955558
|  | 2252 | -0.2397595 | 6.955854
|  | 2253 | -0.2408928 | 6.955527
|  | 2254 | -0.242026 | 6.955823
|  | 2255 | -0.2431442 | 6.955971
|  | 2256 | -0.2442774 | 6.956268
|  | 2257 | -0.2454105 | 6.956564
|  | 2258 | -0.2465437 | 6.956712
|  | 2259 | -0.2476616 | 6.957008
|  | 2260 | -0.2487947 | 6.957304
|  | 2261 | -0.2500896 | 6.957452
|  | 2262 | -0.2512227 | 6.957748
|  | 2263 | -0.2523402 | 6.957896
|  | 2264 | -0.2534733 | 6.958192
|  | 2265 | -0.2546063 | 6.958488
|  | 2266 | -0.2557393 | 6.958636
|  | 2267 | -0.2568565 | 6.958932
|  | 2268 | -0.2579894 | 6.959228
|  | 2269 | -0.2591224 | 6.959376
|  | 2270 | -0.2602554 | 6.959672
|  | 2271 | -0.2613722 | 6.95982
|  | 2272 | -0.262505 | 6.960116
|  | 2273 | -0.2636379 | 6.960412
|  | 2274 | -0.2647708 | 6.96056
|  | 2275 | -0.2660491 | 6.960381
|  | 2276 | -0.2671819 | 6.960677
|  | 2277 | -0.2683147 | 6.960825
|  | 2278 | -0.2694476 | 6.961121
|  | 2279 | -0.2705637 | 6.961269
|  | 2280 | -0.2716964 | 6.961565
|  | 2281 | -0.2728292 | 6.961861
|  | 2282 | -0.2739619 | 6.962009
|  | 2283 | -0.2752395 | 6.962305
|  | 2284 | -0.2763721 | 6.962601
|  | 2285 | -0.2775048 | 6.962749
|  | 2286 | -0.2786375 | 6.963045
|  | 2287 | -0.2797529 | 6.963193
|  | 2288 | -0.2808855 | 6.963489
|  | 2289 | -0.2821799 | 6.963785
|  | 2290 | -0.283295 | 6.963933
|  | 2291 | -0.2844275 | 6.964229
|  | 2292 | -0.2855601 | 6.964525
|  | 2293 | -0.2866926 | 6.964673
|  | 2294 | -0.2878074 | 6.964969
|  | 2295 | -0.2891016 | 6.965265
|  | 2296 | -0.2902341 | 6.965413
|  | 2297 | -0.2913666 | 6.965235
|  | 2298 | -0.2924809 | 6.965383
|  | 2299 | -0.2936133 | 6.965679
|  | 2300 | -0.2949075 | 6.965975