## Transmission Data
|  | Wavelength (nm) | Transmission (%)
|  | 200 | 0.005148
|  | 201 | 0.008284
|  | 202 | 0.000448
|  | 203 | 0
Product Raw Data |  | 204 | 0.005384
Calcite Transmission (21.0 mm Thick Sample) |  | 205 | 0.003816
|  | 206 | 0.005168
Item # | Calcite | 207 | 0.006744
DISCLAIMER: The data presented here are typical. Slight variations in performance data will occur from lot to lot. Please contact Technical Support with any questions regarding the use or reliability of this data. |  | 208 | 0.02676
|  | 209 | 0.110444
|  | 210 | 0.380558
|  | 211 | 1.007046
|  | 212 | 2.136512
|  | 213 | 3.736098
This data may be used in publications. However, please cite Thorlabs as the source. |  | 214 | 5.676182
|  | 215 | 7.71906
|  | 216 | 9.682956
|  | 217 | 11.419308
|  | 218 | 12.872458
|  | 219 | 14.000494
|  | 220 | 14.855536
|  | 221 | 15.468452
|  | 222 | 15.91201
|  | 223 | 16.237076
|  | 224 | 16.44994
|  | 225 | 16.585992
|  | 226 | 16.674702
|  | 227 | 16.698872
|  | 228 | 16.708996
|  | 229 | 16.673672
|  | 230 | 16.618542
|  | 231 | 16.508426
|  | 232 | 16.4068
|  | 233 | 16.258202
|  | 234 | 16.122364
|  | 235 | 15.942674
|  | 236 | 15.769956
|  | 237 | 15.559662
|  | 238 | 15.331546
|  | 239 | 15.089966
|  | 240 | 14.843368
|  | 241 | 14.574032
|  | 242 | 14.321654
|  | 243 | 14.048024
|  | 244 | 13.783336
|  | 245 | 13.502896
|  | 246 | 13.250252
|  | 247 | 12.978986
|  | 248 | 12.743966
|  | 249 | 12.499592
|  | 250 | 12.279158
|  | 251 | 12.07731
|  | 252 | 11.89734
|  | 253 | 11.743408
|  | 254 | 11.5979
|  | 255 | 11.474898
|  | 256 | 11.365992
|  | 257 | 11.260192
|  | 258 | 11.192454
|  | 259 | 11.145862
|  | 260 | 11.12465
|  | 261 | 11.125324
|  | 262 | 11.151526
|  | 263 | 11.20464
|  | 264 | 11.286412
|  | 265 | 11.404172
|  | 266 | 11.54284
|  | 267 | 11.72226
|  | 268 | 11.917076
|  | 269 | 12.16106
|  | 270 | 12.43784
|  | 271 | 12.742494
|  | 272 | 13.093516
|  | 273 | 13.466398
|  | 274 | 13.881234
|  | 275 | 14.312458
|  | 276 | 14.790498
|  | 277 | 15.328818
|  | 278 | 15.885376
|  | 279 | 16.516976
|  | 280 | 17.158246
|  | 281 | 17.830778
|  | 282 | 18.56113
|  | 283 | 19.284658
|  | 284 | 20.07148
|  | 285 | 20.863444
|  | 286 | 21.688552
|  | 287 | 22.578554
|  | 288 | 23.474832
|  | 289 | 24.441184
|  | 290 | 25.37765
|  | 291 | 26.353174
|  | 292 | 27.331472
|  | 293 | 28.277216
|  | 294 | 29.253042
|  | 295 | 30.221806
|  | 296 | 31.191028
|  | 297 | 32.164346
|  | 298 | 33.126494
|  | 299 | 34.091688
|  | 300 | 34.923163
|  | 301 | 35.841514
|  | 302 | 36.69361
|  | 303 | 37.515047
|  | 304 | 38.295145
|  | 305 | 39.032356
|  | 306 | 39.757203
|  | 307 | 40.453717
|  | 308 | 41.135226
|  | 309 | 41.762741
|  | 310 | 42.333989
|  | 311 | 42.854624
|  | 312 | 43.370273
|  | 313 | 43.815136
|  | 314 | 44.254287
|  | 315 | 44.655761
|  | 316 | 44.987994
|  | 317 | 45.317365
|  | 318 | 45.603956
|  | 319 | 45.367521
|  | 320 | 45.534027
|  | 321 | 45.760996
|  | 322 | 45.996235
|  | 323 | 46.172433
|  | 324 | 46.334311
|  | 325 | 46.504494
|  | 326 | 46.665612
|  | 327 | 46.81884
|  | 328 | 46.968686
|  | 329 | 47.109518
|  | 330 | 47.253837
|  | 331 | 47.370781
|  | 332 | 47.553822
|  | 333 | 47.695047
|  | 334 | 47.853689
|  | 335 | 48.015894
|  | 336 | 48.249905
|  | 337 | 48.419795
|  | 338 | 48.657252
|  | 339 | 48.900386
|  | 340 | 49.179508
|  | 341 | 49.453
|  | 342 | 49.744379
|  | 343 | 50.04812
|  | 344 | 50.40834
|  | 345 | 50.750562
|  | 346 | 51.150119
|  | 347 | 51.578321
|  | 348 | 51.981151
|  | 349 | 52.455439
|  | 350 | 52.93976
|  | 351 | 53.445209
|  | 352 | 53.984899
|  | 353 | 54.533545
|  | 354 | 55.07507
|  | 355 | 55.646618
|  | 356 | 56.261629
|  | 357 | 56.876984
|  | 358 | 57.557714
|  | 359 | 58.237214
|  | 360 | 58.905818
|  | 361 | 59.614611
|  | 362 | 60.323703
|  | 363 | 61.003569
|  | 364 | 61.709786
|  | 365 | 62.426703
|  | 366 | 63.143786
|  | 367 | 63.858017
|  | 368 | 64.613089
|  | 369 | 65.373897
|  | 370 | 66.111304
|  | 371 | 66.834106
|  | 372 | 67.563632
|  | 373 | 68.274135
|  | 374 | 68.942964
|  | 375 | 69.62178
|  | 376 | 70.316736
|  | 377 | 70.990204
|  | 378 | 71.653258
|  | 379 | 72.375285
|  | 380 | 73.063963
|  | 381 | 73.686654
|  | 382 | 74.244065
|  | 383 | 74.841326
|  | 384 | 75.423921
|  | 385 | 75.943592
|  | 386 | 76.496159
|  | 387 | 77.041822
|  | 388 | 77.52967
|  | 389 | 78.029392
|  | 390 | 78.454451
|  | 391 | 78.986558
|  | 392 | 79.391694
|  | 393 | 79.803074
|  | 394 | 80.152141
|  | 395 | 80.535431
|  | 396 | 80.913185
|  | 397 | 81.26531
|  | 398 | 81.610322
|  | 399 | 81.898404
|  | 400 | 82.21232
|  | 401 | 82.488564
|  | 402 | 82.737535
|  | 403 | 82.951667
|  | 404 | 83.225236
|  | 405 | 83.425814
|  | 406 | 83.690751
|  | 407 | 83.869818
|  | 408 | 84.071107
|  | 409 | 84.261553
|  | 410 | 84.451822
|  | 411 | 84.613161
|  | 412 | 84.734973
|  | 413 | 84.85693
|  | 414 | 84.993507
|  | 415 | 85.136331
|  | 416 | 85.254425
|  | 417 | 85.397313
|  | 418 | 85.537647
|  | 419 | 85.596998
|  | 420 | 85.702907
|  | 421 | 85.840114
|  | 422 | 85.857791
|  | 423 | 85.976622
|  | 424 | 86.039926
|  | 425 | 86.124913
|  | 426 | 86.225983
|  | 427 | 86.298558
|  | 428 | 86.385337
|  | 429 | 86.436508
|  | 430 | 86.451043
|  | 431 | 86.52236
|  | 432 | 86.59816
|  | 433 | 86.626077
|  | 434 | 86.711777
|  | 435 | 86.728304
|  | 436 | 86.783296
|  | 437 | 86.810535
|  | 438 | 86.872894
|  | 439 | 86.935711
|  | 440 | 86.966655
|  | 441 | 86.977978
|  | 442 | 87.049667
|  | 443 | 87.075289
|  | 444 | 87.125035
|  | 445 | 87.154648
|  | 446 | 87.198898
|  | 447 | 87.239607
|  | 448 | 87.228828
|  | 449 | 87.245741
|  | 450 | 87.301337
|  | 451 | 87.381813
|  | 452 | 87.358679
|  | 453 | 87.392244
|  | 454 | 87.409926
|  | 455 | 87.406994
|  | 456 | 87.47861
|  | 457 | 87.495108
|  | 458 | 87.509531
|  | 459 | 87.537886
|  | 460 | 87.545245
|  | 461 | 87.559779
|  | 462 | 87.613069
|  | 463 | 87.628848
|  | 464 | 87.604938
|  | 465 | 87.624395
|  | 466 | 87.667485
|  | 467 | 87.673959
|  | 468 | 87.765413
|  | 469 | 87.763645
|  | 470 | 87.761088
|  | 471 | 87.799698
|  | 472 | 87.796794
|  | 473 | 87.824237
|  | 474 | 87.854832
|  | 475 | 87.874045
|  | 476 | 87.870989
|  | 477 | 87.890154
|  | 478 | 87.945483
|  | 479 | 87.989505
|  | 480 | 87.988331
|  | 481 | 88.01302
|  | 482 | 88.050754
|  | 483 | 88.03274
|  | 484 | 88.028979
|  | 485 | 88.069229
|  | 486 | 88.050942
|  | 487 | 88.07507
|  | 488 | 88.079067
|  | 489 | 88.08356
|  | 490 | 88.086641
|  | 491 | 88.097766
|  | 492 | 88.140844
|  | 493 | 88.142531
|  | 494 | 88.120733
|  | 495 | 88.099651
|  | 496 | 88.141325
|  | 497 | 88.19195
|  | 498 | 88.197785
|  | 499 | 88.1725
|  | 500 | 88.20951
|  | 501 | 88.201282
|  | 502 | 88.191003
|  | 503 | 88.229479
|  | 504 | 88.200797
|  | 505 | 88.204677
|  | 506 | 88.198631
|  | 507 | 88.214678
|  | 508 | 88.237306
|  | 509 | 88.249741
|  | 510 | 88.284886
|  | 511 | 88.291495
|  | 512 | 88.296349
|  | 513 | 88.327614
|  | 514 | 88.309172
|  | 515 | 88.320591
|  | 516 | 88.403082
|  | 517 | 88.421296
|  | 518 | 88.450417
|  | 519 | 88.458275
|  | 520 | 88.453899
|  | 521 | 88.46147
|  | 522 | 88.500808
|  | 523 | 88.520639
|  | 524 | 88.510358
|  | 525 | 88.558647
|  | 526 | 88.588494
|  | 527 | 88.61687
|  | 528 | 88.633741
|  | 529 | 88.628244
|  | 530 | 88.647982
|  | 531 | 88.653788
|  | 532 | 88.659427
|  | 533 | 88.707087
|  | 534 | 88.707369
|  | 535 | 88.7045
|  | 536 | 88.710952
|  | 537 | 88.706531
|  | 538 | 88.75044
|  | 539 | 88.762046
|  | 540 | 88.768668
|  | 541 | 88.800315
|  | 542 | 88.808532
|  | 543 | 88.811192
|  | 544 | 88.866805
|  | 545 | 88.886734
|  | 546 | 88.858977
|  | 547 | 88.863734
|  | 548 | 88.870399
|  | 549 | 88.908884
|  | 550 | 88.928611
|  | 551 | 88.924588
|  | 552 | 88.906165
|  | 553 | 88.891258
|  | 554 | 88.894338
|  | 555 | 88.903618
|  | 556 | 88.942712
|  | 557 | 88.98129
|  | 558 | 88.968727
|  | 559 | 88.942712
|  | 560 | 88.968126
|  | 561 | 89.02056
|  | 562 | 89.0399
|  | 563 | 89.015574
|  | 564 | 89.017211
|  | 565 | 88.995305
|  | 566 | 88.997748
|  | 567 | 89.023791
|  | 568 | 89.049879
|  | 569 | 89.067082
|  | 570 | 89.069903
|  | 571 | 89.08897
|  | 572 | 89.0971
|  | 573 | 89.101725
|  | 574 | 89.101032
|  | 575 | 89.117382
|  | 576 | 89.130454
|  | 577 | 89.158254
|  | 578 | 89.157935
|  | 579 | 89.150904
|  | 580 | 89.166654
|  | 581 | 89.166158
|  | 582 | 89.148505
|  | 583 | 89.1401
|  | 584 | 89.207985
|  | 585 | 89.214015
|  | 586 | 89.206135
|  | 587 | 89.241086
|  | 588 | 89.229185
|  | 589 | 89.216509
|  | 590 | 89.222659
|  | 591 | 89.247857
|  | 592 | 89.229176
|  | 593 | 89.238857
|  | 594 | 89.259226
|  | 595 | 89.260458
|  | 596 | 89.304925
|  | 597 | 89.285565
|  | 598 | 89.260896
|  | 599 | 89.309258
|  | 600 | 89.322524
|  | 601 | 89.351456
|  | 602 | 89.369054
|  | 603 | 89.372739
|  | 604 | 89.380038
|  | 605 | 89.363667
|  | 606 | 89.356809
|  | 607 | 89.391615
|  | 608 | 89.411922
|  | 609 | 89.430182
|  | 610 | 89.41997
|  | 611 | 89.424514
|  | 612 | 89.402455
|  | 613 | 89.407781
|  | 614 | 89.445252
|  | 615 | 89.44078
|  | 616 | 89.452683
|  | 617 | 89.437181
|  | 618 | 89.44067
|  | 619 | 89.447282
|  | 620 | 89.485965
|  | 621 | 89.508278
|  | 622 | 89.488976
|  | 623 | 89.532979
|  | 624 | 89.516756
|  | 625 | 89.513899
|  | 626 | 89.548825
|  | 627 | 89.561906
|  | 628 | 89.542184
|  | 629 | 89.517993
|  | 630 | 89.510527
|  | 631 | 89.529818
|  | 632 | 89.573818
|  | 633 | 89.575054
|  | 634 | 89.542813
|  | 635 | 89.557891
|  | 636 | 89.556627
|  | 637 | 89.576732
|  | 638 | 89.568876
|  | 639 | 89.616885
|  | 640 | 89.588673
|  | 641 | 89.573545
|  | 642 | 89.583929
|  | 643 | 89.599053
|  | 644 | 89.614666
|  | 645 | 89.597425
|  | 646 | 89.604524
|  | 647 | 89.622649
|  | 648 | 89.609082
|  | 649 | 89.644129
|  | 650 | 89.633889
|  | 651 | 89.647799
|  | 652 | 89.62093
|  | 653 | 89.606236
|  | 654 | 89.616003
|  | 655 | 89.653741
|  | 656 | 89.674619
|  | 657 | 89.686188
|  | 658 | 89.65205
|  | 659 | 89.688864
|  | 660 | 89.696227
|  | 661 | 89.628172
|  | 662 | 89.677546
|  | 663 | 89.702433
|  | 664 | 89.70908
|  | 665 | 89.704461
|  | 666 | 89.710434
|  | 667 | 89.782635
|  | 668 | 89.730628
|  | 669 | 89.721147
|  | 670 | 89.725276
|  | 671 | 89.726208
|  | 672 | 89.745429
|  | 673 | 89.721099
|  | 674 | 89.740894
|  | 675 | 89.773972
|  | 676 | 89.725852
|  | 677 | 89.742094
|  | 678 | 89.761988
|  | 679 | 89.775044
|  | 680 | 89.779469
|  | 681 | 89.719491
|  | 682 | 89.765202
|  | 683 | 89.754158
|  | 684 | 89.809151
|  | 685 | 89.805561
|  | 686 | 89.784709
|  | 687 | 89.772124
|  | 688 | 89.794249
|  | 689 | 89.777764
|  | 690 | 89.812256
|  | 691 | 89.776781
|  | 692 | 89.786301
|  | 693 | 89.764446
|  | 694 | 89.778991
|  | 695 | 89.793858
|  | 696 | 89.80294
|  | 697 | 89.792204
|  | 698 | 89.79078
|  | 699 | 89.809222
|  | 700 | 89.824882
|  | 701 | 89.838247
|  | 702 | 89.814892
|  | 703 | 89.869862
|  | 704 | 89.828636
|  | 705 | 89.817669
|  | 706 | 89.831263
|  | 707 | 89.83694
|  | 708 | 89.887058
|  | 709 | 89.847512
|  | 710 | 89.812855
|  | 711 | 89.800968
|  | 712 | 89.856117
|  | 713 | 89.837043
|  | 714 | 89.868598
|  | 715 | 89.813832
|  | 716 | 89.868073
|  | 717 | 89.843418
|  | 718 | 89.893699
|  | 719 | 89.928003
|  | 720 | 89.895797
|  | 721 | 89.909954
|  | 722 | 89.87756
|  | 723 | 89.90065
|  | 724 | 89.865966
|  | 725 | 89.925056
|  | 726 | 89.920478
|  | 727 | 89.901053
|  | 728 | 89.887983
|  | 729 | 89.877626
|  | 730 | 89.909459
|  | 731 | 89.87267
|  | 732 | 89.886597
|  | 733 | 89.894468
|  | 734 | 89.892171
|  | 735 | 89.952989
|  | 736 | 89.898393
|  | 737 | 89.883709
|  | 738 | 89.896036
|  | 739 | 89.886546
|  | 740 | 89.861882
|  | 741 | 89.918445
|  | 742 | 89.93663
|  | 743 | 89.968068
|  | 744 | 89.958072
|  | 745 | 89.935251
|  | 746 | 89.934517
|  | 747 | 89.939789
|  | 748 | 89.900841
|  | 749 | 89.970586
|  | 750 | 89.936125
|  | 751 | 89.9182
|  | 752 | 89.906917
|  | 753 | 89.915162
|  | 754 | 89.927922
|  | 755 | 89.94422
|  | 756 | 89.901387
|  | 757 | 89.939115
|  | 758 | 89.950538
|  | 759 | 89.91878
|  | 760 | 89.930221
|  | 761 | 89.940255
|  | 762 | 89.895221
|  | 763 | 89.910812
|  | 764 | 89.917039
|  | 765 | 89.950431
|  | 766 | 89.944844
|  | 767 | 89.95005
|  | 768 | 89.97551
|  | 769 | 89.985664
|  | 770 | 89.973217
|  | 771 | 90.010591
|  | 772 | 89.96762
|  | 773 | 89.974239
|  | 774 | 89.951721
|  | 775 | 89.965358
|  | 776 | 89.958635
|  | 777 | 89.937119
|  | 778 | 89.94739
|  | 779 | 89.898215
|  | 780 | 89.912279
|  | 781 | 89.94601
|  | 782 | 89.918654
|  | 783 | 89.978898
|  | 784 | 89.981085
|  | 785 | 89.998477
|  | 786 | 89.963644
|  | 787 | 89.997611
|  | 788 | 89.988013
|  | 789 | 89.9372
|  | 790 | 89.968268
|  | 791 | 89.98557
|  | 792 | 89.965818
|  | 793 | 89.989416
|  | 794 | 90.025711
|  | 795 | 90.043772
|  | 796 | 89.990054
|  | 797 | 90.0044
|  | 798 | 89.960414
|  | 799 | 89.976283
|  | 800 | 89.97733
|  | 801 | 89.97748
|  | 802 | 89.97763
|  | 803 | 89.97777
|  | 804 | 89.97792
|  | 805 | 89.97806
|  | 806 | 89.97821
|  | 807 | 89.97835
|  | 808 | 89.9785
|  | 809 | 89.97864
|  | 810 | 89.97879
|  | 811 | 89.97893
|  | 812 | 89.97907
|  | 813 | 89.97922
|  | 814 | 89.97936
|  | 815 | 89.9795
|  | 816 | 89.97964
|  | 817 | 89.97978
|  | 818 | 89.97993
|  | 819 | 89.98007
|  | 820 | 89.98021
|  | 821 | 89.98035
|  | 822 | 89.98049
|  | 823 | 89.98063
|  | 824 | 89.98077
|  | 825 | 89.98091
|  | 826 | 89.98105
|  | 827 | 89.98119
|  | 828 | 89.98133
|  | 829 | 89.98147
|  | 830 | 89.98161
|  | 831 | 89.98175
|  | 832 | 89.98189
|  | 833 | 89.98202
|  | 834 | 89.98216
|  | 835 | 89.9823
|  | 836 | 89.98244
|  | 837 | 89.98257
|  | 838 | 89.98271
|  | 839 | 89.98285
|  | 840 | 89.98298
|  | 841 | 89.98312
|  | 842 | 89.98326
|  | 843 | 89.98339
|  | 844 | 89.98353
|  | 845 | 89.98366
|  | 846 | 89.9838
|  | 847 | 89.98393
|  | 848 | 89.98407
|  | 849 | 89.9842
|  | 850 | 89.98434
|  | 851 | 89.98447
|  | 852 | 89.9846
|  | 853 | 89.98474
|  | 854 | 89.98487
|  | 855 | 89.985
|  | 856 | 89.98514
|  | 857 | 89.98527
|  | 858 | 89.9854
|  | 859 | 89.98554
|  | 860 | 89.98567
|  | 861 | 89.9858
|  | 862 | 89.98593
|  | 863 | 89.98606
|  | 864 | 89.98619
|  | 865 | 89.98633
|  | 866 | 89.98646
|  | 867 | 89.98659
|  | 868 | 89.98672
|  | 869 | 89.98685
|  | 870 | 89.98698
|  | 871 | 89.98711
|  | 872 | 89.98724
|  | 873 | 89.98737
|  | 874 | 89.9875
|  | 875 | 89.98763
|  | 876 | 89.98776
|  | 877 | 89.98789
|  | 878 | 89.98802
|  | 879 | 89.98814
|  | 880 | 89.98827
|  | 881 | 89.9884
|  | 882 | 89.98853
|  | 883 | 89.98866
|  | 884 | 89.98878
|  | 885 | 89.98891
|  | 886 | 89.98904
|  | 887 | 89.98917
|  | 888 | 89.98929
|  | 889 | 89.98942
|  | 890 | 89.98955
|  | 891 | 89.98967
|  | 892 | 89.9898
|  | 893 | 89.98993
|  | 894 | 89.99005
|  | 895 | 89.99018
|  | 896 | 89.99031
|  | 897 | 89.99043
|  | 898 | 89.99056
|  | 899 | 89.99068
|  | 900 | 89.99081
|  | 901 | 89.99093
|  | 902 | 89.99106
|  | 903 | 89.99118
|  | 904 | 89.99131
|  | 905 | 89.99143
|  | 906 | 89.99156
|  | 907 | 89.99168
|  | 908 | 89.9918
|  | 909 | 89.99193
|  | 910 | 89.99205
|  | 911 | 89.99217
|  | 912 | 89.9923
|  | 913 | 89.99242
|  | 914 | 89.99254
|  | 915 | 89.99267
|  | 916 | 89.99279
|  | 917 | 89.99291
|  | 918 | 89.99304
|  | 919 | 89.99316
|  | 920 | 89.99328
|  | 921 | 89.9934
|  | 922 | 89.99352
|  | 923 | 89.99365
|  | 924 | 89.99377
|  | 925 | 89.99389
|  | 926 | 89.99401
|  | 927 | 89.99413
|  | 928 | 89.99425
|  | 929 | 89.99438
|  | 930 | 89.9945
|  | 931 | 89.99462
|  | 932 | 89.99474
|  | 933 | 89.99486
|  | 934 | 89.99498
|  | 935 | 89.9951
|  | 936 | 89.99522
|  | 937 | 89.99534
|  | 938 | 89.99546
|  | 939 | 89.99558
|  | 940 | 89.9957
|  | 941 | 89.99582
|  | 942 | 89.99594
|  | 943 | 89.99606
|  | 944 | 89.99618
|  | 945 | 89.9963
|  | 946 | 89.99642
|  | 947 | 89.99654
|  | 948 | 89.99665
|  | 949 | 89.99677
|  | 950 | 89.99689
|  | 951 | 89.99701
|  | 952 | 89.99713
|  | 953 | 89.99725
|  | 954 | 89.99736
|  | 955 | 89.99748
|  | 956 | 89.9976
|  | 957 | 89.99772
|  | 958 | 89.99784
|  | 959 | 89.99795
|  | 960 | 89.99807
|  | 961 | 89.99819
|  | 962 | 89.99831
|  | 963 | 89.99842
|  | 964 | 89.99854
|  | 965 | 89.99866
|  | 966 | 89.99878
|  | 967 | 89.99889
|  | 968 | 89.99901
|  | 969 | 89.99913
|  | 970 | 89.99924
|  | 971 | 89.99936
|  | 972 | 89.99947
|  | 973 | 89.99959
|  | 974 | 89.99971
|  | 975 | 89.99982
|  | 976 | 89.99994
|  | 977 | 90.00006
|  | 978 | 90.00017
|  | 979 | 90.00029
|  | 980 | 90.0004
|  | 981 | 90.00052
|  | 982 | 90.00063
|  | 983 | 90.00075
|  | 984 | 90.00086
|  | 985 | 90.00098
|  | 986 | 90.00109
|  | 987 | 90.00121
|  | 988 | 90.00132
|  | 989 | 90.00144
|  | 990 | 90.00155
|  | 991 | 90.00167
|  | 992 | 90.00178
|  | 993 | 90.0019
|  | 994 | 90.00201
|  | 995 | 90.00213
|  | 996 | 90.00224
|  | 997 | 90.00236
|  | 998 | 90.00247
|  | 999 | 90.00258
|  | 1000 | 90.0027
|  | 1001 | 90.00281
|  | 1002 | 90.00293
|  | 1003 | 90.00304
|  | 1004 | 90.00315
|  | 1005 | 90.00327
|  | 1006 | 90.00338
|  | 1007 | 90.00349
|  | 1008 | 90.00361
|  | 1009 | 90.00372
|  | 1010 | 90.00383
|  | 1011 | 90.00395
|  | 1012 | 90.00406
|  | 1013 | 90.00417
|  | 1014 | 90.00429
|  | 1015 | 90.0044
|  | 1016 | 90.00451
|  | 1017 | 90.00462
|  | 1018 | 90.00474
|  | 1019 | 90.00485
|  | 1020 | 90.00496
|  | 1021 | 90.00507
|  | 1022 | 90.00519
|  | 1023 | 90.0053
|  | 1024 | 90.00541
|  | 1025 | 90.00552
|  | 1026 | 90.00564
|  | 1027 | 90.00575
|  | 1028 | 90.00586
|  | 1029 | 90.00597
|  | 1030 | 90.00608
|  | 1031 | 90.0062
|  | 1032 | 90.00631
|  | 1033 | 90.00642
|  | 1034 | 90.00653
|  | 1035 | 90.00664
|  | 1036 | 90.00675
|  | 1037 | 90.00687
|  | 1038 | 90.00698
|  | 1039 | 90.00709
|  | 1040 | 90.0072
|  | 1041 | 90.00731
|  | 1042 | 90.00742
|  | 1043 | 90.00753
|  | 1044 | 90.00764
|  | 1045 | 90.00776
|  | 1046 | 90.00787
|  | 1047 | 90.00798
|  | 1048 | 90.00809
|  | 1049 | 90.0082
|  | 1050 | 90.00831
|  | 1051 | 90.00842
|  | 1052 | 90.00853
|  | 1053 | 90.00864
|  | 1054 | 90.00875
|  | 1055 | 90.00886
|  | 1056 | 90.00897
|  | 1057 | 90.00908
|  | 1058 | 90.00919
|  | 1059 | 90.0093
|  | 1060 | 90.00941
|  | 1061 | 90.00953
|  | 1062 | 90.00964
|  | 1063 | 90.00975
|  | 1064 | 90.00986
|  | 1065 | 90.00997
|  | 1066 | 90.01008
|  | 1067 | 90.01019
|  | 1068 | 90.0103
|  | 1069 | 90.01041
|  | 1070 | 90.01052
|  | 1071 | 90.01063
|  | 1072 | 90.01074
|  | 1073 | 90.01084
|  | 1074 | 90.01095
|  | 1075 | 90.01106
|  | 1076 | 90.01117
|  | 1077 | 90.01128
|  | 1078 | 90.01139
|  | 1079 | 90.0115
|  | 1080 | 90.01161
|  | 1081 | 90.01172
|  | 1082 | 90.01183
|  | 1083 | 90.01194
|  | 1084 | 90.01205
|  | 1085 | 90.01216
|  | 1086 | 90.01227
|  | 1087 | 90.01238
|  | 1088 | 90.01249
|  | 1089 | 90.0126
|  | 1090 | 90.0127
|  | 1091 | 90.01281
|  | 1092 | 90.01292
|  | 1093 | 90.01303
|  | 1094 | 90.01314
|  | 1095 | 90.01325
|  | 1096 | 90.01336
|  | 1097 | 90.01347
|  | 1098 | 90.01358
|  | 1099 | 90.01368
|  | 1100 | 90.01379
|  | 1101 | 90.0139
|  | 1102 | 90.01401
|  | 1103 | 90.01412
|  | 1104 | 90.01423
|  | 1105 | 90.01434
|  | 1106 | 90.01445
|  | 1107 | 90.01455
|  | 1108 | 90.01466
|  | 1109 | 90.01477
|  | 1110 | 90.01488
|  | 1111 | 90.01499
|  | 1112 | 90.0151
|  | 1113 | 90.0152
|  | 1114 | 90.01531
|  | 1115 | 90.01542
|  | 1116 | 90.01553
|  | 1117 | 90.01564
|  | 1118 | 90.01575
|  | 1119 | 90.01585
|  | 1120 | 90.01596
|  | 1121 | 90.01607
|  | 1122 | 90.01618
|  | 1123 | 90.01629
|  | 1124 | 90.0164
|  | 1125 | 90.0165
|  | 1126 | 90.01661
|  | 1127 | 90.01672
|  | 1128 | 90.01683
|  | 1129 | 90.01694
|  | 1130 | 90.01704
|  | 1131 | 90.01715
|  | 1132 | 90.01726
|  | 1133 | 90.01737
|  | 1134 | 90.01748
|  | 1135 | 90.01758
|  | 1136 | 90.01769
|  | 1137 | 90.0178
|  | 1138 | 90.01791
|  | 1139 | 90.01801
|  | 1140 | 90.01812
|  | 1141 | 90.01823
|  | 1142 | 90.01834
|  | 1143 | 90.01845
|  | 1144 | 90.01855
|  | 1145 | 90.01866
|  | 1146 | 90.01877
|  | 1147 | 90.01888
|  | 1148 | 90.01898
|  | 1149 | 90.01909
|  | 1150 | 90.0192
|  | 1151 | 90.01931
|  | 1152 | 90.01941
|  | 1153 | 90.01952
|  | 1154 | 90.01963
|  | 1155 | 90.01974
|  | 1156 | 90.01985
|  | 1157 | 90.01995
|  | 1158 | 90.02006
|  | 1159 | 90.02017
|  | 1160 | 90.02028
|  | 1161 | 90.02038
|  | 1162 | 90.02049
|  | 1163 | 90.0206
|  | 1164 | 90.02071
|  | 1165 | 90.02081
|  | 1166 | 90.02092
|  | 1167 | 90.02103
|  | 1168 | 90.02114
|  | 1169 | 90.02124
|  | 1170 | 90.02135
|  | 1171 | 90.02146
|  | 1172 | 90.02156
|  | 1173 | 90.02167
|  | 1174 | 90.02178
|  | 1175 | 90.02189
|  | 1176 | 90.02199
|  | 1177 | 90.0221
|  | 1178 | 90.02221
|  | 1179 | 90.02232
|  | 1180 | 90.02242
|  | 1181 | 90.02253
|  | 1182 | 90.02264
|  | 1183 | 90.02275
|  | 1184 | 90.02285
|  | 1185 | 90.02296
|  | 1186 | 90.02307
|  | 1187 | 90.02318
|  | 1188 | 90.02328
|  | 1189 | 90.02339
|  | 1190 | 90.0235
|  | 1191 | 90.0236
|  | 1192 | 90.02371
|  | 1193 | 90.02382
|  | 1194 | 90.02393
|  | 1195 | 90.02403
|  | 1196 | 90.02414
|  | 1197 | 90.02425
|  | 1198 | 90.02436
|  | 1199 | 90.02446
|  | 1200 | 90.02457
|  | 1201 | 90.02468
|  | 1202 | 90.02478
|  | 1203 | 90.02489
|  | 1204 | 90.025
|  | 1205 | 90.02511
|  | 1206 | 90.02521
|  | 1207 | 90.02532
|  | 1208 | 90.02543
|  | 1209 | 90.02554
|  | 1210 | 90.02564
|  | 1211 | 90.02575
|  | 1212 | 90.02586
|  | 1213 | 90.02596
|  | 1214 | 90.02607
|  | 1215 | 90.02618
|  | 1216 | 90.02629
|  | 1217 | 90.02639
|  | 1218 | 90.0265
|  | 1219 | 90.02661
|  | 1220 | 90.02672
|  | 1221 | 90.02682
|  | 1222 | 90.02693
|  | 1223 | 90.02704
|  | 1224 | 90.02714
|  | 1225 | 90.02725
|  | 1226 | 90.02736
|  | 1227 | 90.02747
|  | 1228 | 90.02757
|  | 1229 | 90.02768
|  | 1230 | 90.02779
|  | 1231 | 90.0279
|  | 1232 | 90.028
|  | 1233 | 90.02811
|  | 1234 | 90.02822
|  | 1235 | 90.02833
|  | 1236 | 90.02843
|  | 1237 | 90.02854
|  | 1238 | 90.02865
|  | 1239 | 90.02876
|  | 1240 | 90.02886
|  | 1241 | 90.02897
|  | 1242 | 90.02908
|  | 1243 | 90.02918
|  | 1244 | 90.02929
|  | 1245 | 90.0294
|  | 1246 | 90.02951
|  | 1247 | 90.02961
|  | 1248 | 90.02972
|  | 1249 | 90.02983
|  | 1250 | 90.02994
|  | 1251 | 90.03004
|  | 1252 | 90.03015
|  | 1253 | 90.03026
|  | 1254 | 90.03037
|  | 1255 | 90.03047
|  | 1256 | 90.03058
|  | 1257 | 90.03069
|  | 1258 | 90.0308
|  | 1259 | 90.03091
|  | 1260 | 90.03101
|  | 1261 | 90.03112
|  | 1262 | 90.03123
|  | 1263 | 90.03134
|  | 1264 | 90.03144
|  | 1265 | 90.03155
|  | 1266 | 90.03166
|  | 1267 | 90.03177
|  | 1268 | 90.03187
|  | 1269 | 90.03198
|  | 1270 | 90.03209
|  | 1271 | 90.0322
|  | 1272 | 90.03231
|  | 1273 | 90.03241
|  | 1274 | 90.03252
|  | 1275 | 90.03263
|  | 1276 | 90.03274
|  | 1277 | 90.03284
|  | 1278 | 90.03295
|  | 1279 | 90.03306
|  | 1280 | 90.03317
|  | 1281 | 90.03328
|  | 1282 | 90.03338
|  | 1283 | 90.03349
|  | 1284 | 90.0336
|  | 1285 | 90.03371
|  | 1286 | 90.03382
|  | 1287 | 90.03392
|  | 1288 | 90.03403
|  | 1289 | 90.03414
|  | 1290 | 90.03425
|  | 1291 | 90.03436
|  | 1292 | 90.03446
|  | 1293 | 90.03457
|  | 1294 | 90.03468
|  | 1295 | 90.03479
|  | 1296 | 90.0349
|  | 1297 | 90.035
|  | 1298 | 90.03511
|  | 1299 | 90.03522
|  | 1300 | 90.03533
|  | 1301 | 90.03544
|  | 1302 | 90.03555
|  | 1303 | 90.03565
|  | 1304 | 90.03576
|  | 1305 | 90.03587
|  | 1306 | 90.03598
|  | 1307 | 90.03609
|  | 1308 | 90.0362
|  | 1309 | 90.0363
|  | 1310 | 90.03641
|  | 1311 | 90.03652
|  | 1312 | 90.03663
|  | 1313 | 90.03674
|  | 1314 | 90.03685
|  | 1315 | 90.03695
|  | 1316 | 90.03706
|  | 1317 | 90.03717
|  | 1318 | 90.03728
|  | 1319 | 90.03739
|  | 1320 | 90.0375
|  | 1321 | 90.03761
|  | 1322 | 90.03771
|  | 1323 | 90.03782
|  | 1324 | 90.03793
|  | 1325 | 90.03804
|  | 1326 | 90.03815
|  | 1327 | 90.03826
|  | 1328 | 90.03837
|  | 1329 | 90.03848
|  | 1330 | 90.03858
|  | 1331 | 90.03869
|  | 1332 | 90.0388
|  | 1333 | 90.03891
|  | 1334 | 90.03902
|  | 1335 | 90.03913
|  | 1336 | 90.03924
|  | 1337 | 90.03935
|  | 1338 | 90.03946
|  | 1339 | 90.03957
|  | 1340 | 90.03967
|  | 1341 | 90.03978
|  | 1342 | 90.03989
|  | 1343 | 90.04
|  | 1344 | 90.04011
|  | 1345 | 90.04022
|  | 1346 | 90.04033
|  | 1347 | 90.04044
|  | 1348 | 90.04055
|  | 1349 | 90.04066
|  | 1350 | 90.04077
|  | 1351 | 90.04088
|  | 1352 | 90.04099
|  | 1353 | 90.0411
|  | 1354 | 90.0412
|  | 1355 | 90.04131
|  | 1356 | 90.04142
|  | 1357 | 90.04153
|  | 1358 | 90.04164
|  | 1359 | 90.04175
|  | 1360 | 90.04186
|  | 1361 | 90.04197
|  | 1362 | 90.04208
|  | 1363 | 90.04219
|  | 1364 | 90.0423
|  | 1365 | 90.04241
|  | 1366 | 90.04252
|  | 1367 | 90.04263
|  | 1368 | 90.04274
|  | 1369 | 90.04285
|  | 1370 | 90.04296
|  | 1371 | 90.04307
|  | 1372 | 90.04318
|  | 1373 | 90.04329
|  | 1374 | 90.0434
|  | 1375 | 90.04351
|  | 1376 | 90.04362
|  | 1377 | 90.04373
|  | 1378 | 90.04384
|  | 1379 | 90.04395
|  | 1380 | 90.04406
|  | 1381 | 90.04417
|  | 1382 | 90.04428
|  | 1383 | 90.04439
|  | 1384 | 90.0445
|  | 1385 | 90.04461
|  | 1386 | 90.04472
|  | 1387 | 90.04483
|  | 1388 | 90.04494
|  | 1389 | 90.04505
|  | 1390 | 90.04516
|  | 1391 | 90.04527
|  | 1392 | 90.04538
|  | 1393 | 90.0455
|  | 1394 | 90.04561
|  | 1395 | 90.04572
|  | 1396 | 90.04583
|  | 1397 | 90.04594
|  | 1398 | 90.04605
|  | 1399 | 90.04616
|  | 1400 | 90.04627
|  | 1401 | 90.04638
|  | 1402 | 90.04649
|  | 1403 | 90.0466
|  | 1404 | 90.04671
|  | 1405 | 90.04682
|  | 1406 | 90.04694
|  | 1407 | 90.04705
|  | 1408 | 90.04716
|  | 1409 | 90.04727
|  | 1410 | 90.04738
|  | 1411 | 90.04749
|  | 1412 | 90.0476
|  | 1413 | 90.04771
|  | 1414 | 90.04783
|  | 1415 | 90.04794
|  | 1416 | 90.04805
|  | 1417 | 90.04816
|  | 1418 | 90.04827
|  | 1419 | 90.04838
|  | 1420 | 90.04849
|  | 1421 | 90.0486
|  | 1422 | 90.04872
|  | 1423 | 90.04883
|  | 1424 | 90.04894
|  | 1425 | 90.04905
|  | 1426 | 90.04916
|  | 1427 | 90.04927
|  | 1428 | 90.04939
|  | 1429 | 90.0495
|  | 1430 | 90.04961
|  | 1431 | 90.04972
|  | 1432 | 90.04983
|  | 1433 | 90.04995
|  | 1434 | 90.05006
|  | 1435 | 90.05017
|  | 1436 | 90.05028
|  | 1437 | 90.05039
|  | 1438 | 90.05051
|  | 1439 | 90.05062
|  | 1440 | 90.05073
|  | 1441 | 90.05084
|  | 1442 | 90.05095
|  | 1443 | 90.05107
|  | 1444 | 90.05118
|  | 1445 | 90.05129
|  | 1446 | 90.0514
|  | 1447 | 90.05152
|  | 1448 | 90.05163
|  | 1449 | 90.05174
|  | 1450 | 90.05185
|  | 1451 | 90.05197
|  | 1452 | 90.05208
|  | 1453 | 90.05219
|  | 1454 | 90.0523
|  | 1455 | 90.05242
|  | 1456 | 90.05253
|  | 1457 | 90.05264
|  | 1458 | 90.05276
|  | 1459 | 90.05287
|  | 1460 | 90.05298
|  | 1461 | 90.05309
|  | 1462 | 90.05321
|  | 1463 | 90.05332
|  | 1464 | 90.05343
|  | 1465 | 90.05355
|  | 1466 | 90.05366
|  | 1467 | 90.05377
|  | 1468 | 90.05389
|  | 1469 | 90.054
|  | 1470 | 90.05411
|  | 1471 | 90.05423
|  | 1472 | 90.05434
|  | 1473 | 90.05445
|  | 1474 | 90.05457
|  | 1475 | 90.05468
|  | 1476 | 90.05479
|  | 1477 | 90.05491
|  | 1478 | 90.05502
|  | 1479 | 90.05513
|  | 1480 | 90.05525
|  | 1481 | 90.05536
|  | 1482 | 90.05548
|  | 1483 | 90.05559
|  | 1484 | 90.0557
|  | 1485 | 90.05582
|  | 1486 | 90.05593
|  | 1487 | 90.05605
|  | 1488 | 90.05616
|  | 1489 | 90.05627
|  | 1490 | 90.05639
|  | 1491 | 90.0565
|  | 1492 | 90.05662
|  | 1493 | 90.05673
|  | 1494 | 90.05685
|  | 1495 | 90.05696
|  | 1496 | 90.05707
|  | 1497 | 90.05719
|  | 1498 | 90.0573
|  | 1499 | 90.05742
|  | 1500 | 90.05753
|  | 1501 | 90.05765
|  | 1502 | 90.05776
|  | 1503 | 90.05788
|  | 1504 | 90.05799
|  | 1505 | 90.05811
|  | 1506 | 90.05822
|  | 1507 | 90.05833
|  | 1508 | 90.05845
|  | 1509 | 90.05856
|  | 1510 | 90.05868
|  | 1511 | 90.05879
|  | 1512 | 90.05891
|  | 1513 | 90.05902
|  | 1514 | 90.05914
|  | 1515 | 90.05926
|  | 1516 | 90.05937
|  | 1517 | 90.05949
|  | 1518 | 90.0596
|  | 1519 | 90.05972
|  | 1520 | 90.05983
|  | 1521 | 90.05995
|  | 1522 | 90.06006
|  | 1523 | 90.06018
|  | 1524 | 90.06029
|  | 1525 | 90.06041
|  | 1526 | 90.06052
|  | 1527 | 90.06064
|  | 1528 | 90.06076
|  | 1529 | 90.06087
|  | 1530 | 90.06099
|  | 1531 | 90.0611
|  | 1532 | 90.06122
|  | 1533 | 90.06134
|  | 1534 | 90.06145
|  | 1535 | 90.06157
|  | 1536 | 90.06168
|  | 1537 | 90.0618
|  | 1538 | 90.06192
|  | 1539 | 90.06203
|  | 1540 | 90.06215
|  | 1541 | 90.06227
|  | 1542 | 90.06238
|  | 1543 | 90.0625
|  | 1544 | 90.06261
|  | 1545 | 90.06273
|  | 1546 | 90.06285
|  | 1547 | 90.06296
|  | 1548 | 90.06308
|  | 1549 | 90.0632
|  | 1550 | 90.06331
|  | 1551 | 90.06343
|  | 1552 | 90.06355
|  | 1553 | 90.06366
|  | 1554 | 90.06378
|  | 1555 | 90.0639
|  | 1556 | 90.06402
|  | 1557 | 90.06413
|  | 1558 | 90.06425
|  | 1559 | 90.06437
|  | 1560 | 90.06448
|  | 1561 | 90.0646
|  | 1562 | 90.06472
|  | 1563 | 90.06484
|  | 1564 | 90.06495
|  | 1565 | 90.06507
|  | 1566 | 90.06519
|  | 1567 | 90.06531
|  | 1568 | 90.06542
|  | 1569 | 90.06554
|  | 1570 | 90.06566
|  | 1571 | 90.06578
|  | 1572 | 90.06589
|  | 1573 | 90.06601
|  | 1574 | 90.06613
|  | 1575 | 90.06625
|  | 1576 | 90.06637
|  | 1577 | 90.06648
|  | 1578 | 90.0666
|  | 1579 | 90.06672
|  | 1580 | 90.06684
|  | 1581 | 90.06696
|  | 1582 | 90.06707
|  | 1583 | 90.06719
|  | 1584 | 90.06731
|  | 1585 | 90.06743
|  | 1586 | 90.06755
|  | 1587 | 90.06767
|  | 1588 | 90.06779
|  | 1589 | 90.0679
|  | 1590 | 90.06802
|  | 1591 | 90.06814
|  | 1592 | 90.06826
|  | 1593 | 90.06838
|  | 1594 | 90.0685
|  | 1595 | 90.06862
|  | 1596 | 90.06874
|  | 1597 | 90.06885
|  | 1598 | 90.06897
|  | 1599 | 90.06909
|  | 1600 | 90.06921
|  | 1601 | 90.06933
|  | 1602 | 90.06945
|  | 1603 | 90.06957
|  | 1604 | 90.06969
|  | 1605 | 90.06981
|  | 1606 | 90.06993
|  | 1607 | 90.07005
|  | 1608 | 90.07017
|  | 1609 | 90.07029
|  | 1610 | 90.07041
|  | 1611 | 90.07053
|  | 1612 | 90.07065
|  | 1613 | 90.07076
|  | 1614 | 90.07088
|  | 1615 | 90.071
|  | 1616 | 90.07112
|  | 1617 | 90.07124
|  | 1618 | 90.07136
|  | 1619 | 90.07148
|  | 1620 | 90.0716
|  | 1621 | 90.07172
|  | 1622 | 90.07185
|  | 1623 | 90.07197
|  | 1624 | 90.07209
|  | 1625 | 90.07221
|  | 1626 | 90.07233
|  | 1627 | 90.07245
|  | 1628 | 90.07257
|  | 1629 | 90.07269
|  | 1630 | 90.07281
|  | 1631 | 90.07293
|  | 1632 | 90.07305
|  | 1633 | 90.07317
|  | 1634 | 90.07329
|  | 1635 | 90.07341
|  | 1636 | 90.07353
|  | 1637 | 90.07365
|  | 1638 | 90.07378
|  | 1639 | 90.0739
|  | 1640 | 90.07402
|  | 1641 | 90.07414
|  | 1642 | 90.07426
|  | 1643 | 90.07438
|  | 1644 | 90.0745
|  | 1645 | 90.07462
|  | 1646 | 90.07475
|  | 1647 | 90.07487
|  | 1648 | 90.07499
|  | 1649 | 90.07511
|  | 1650 | 90.07523
|  | 1651 | 90.07535
|  | 1652 | 90.07548
|  | 1653 | 90.0756
|  | 1654 | 90.07572
|  | 1655 | 90.07584
|  | 1656 | 90.07596
|  | 1657 | 90.07609
|  | 1658 | 90.07621
|  | 1659 | 90.07633
|  | 1660 | 90.07645
|  | 1661 | 90.07657
|  | 1662 | 90.0767
|  | 1663 | 90.07682
|  | 1664 | 90.07694
|  | 1665 | 90.07706
|  | 1666 | 90.07719
|  | 1667 | 90.07731
|  | 1668 | 90.07743
|  | 1669 | 90.07755
|  | 1670 | 90.07768
|  | 1671 | 90.0778
|  | 1672 | 90.07792
|  | 1673 | 90.07805
|  | 1674 | 90.07817
|  | 1675 | 90.07829
|  | 1676 | 90.07841
|  | 1677 | 90.07854
|  | 1678 | 90.07866
|  | 1679 | 90.07878
|  | 1680 | 90.07891
|  | 1681 | 90.07903
|  | 1682 | 90.07915
|  | 1683 | 90.07928
|  | 1684 | 90.0794
|  | 1685 | 90.07952
|  | 1686 | 90.07965
|  | 1687 | 90.07977
|  | 1688 | 90.07989
|  | 1689 | 90.08002
|  | 1690 | 90.08014
|  | 1691 | 90.08027
|  | 1692 | 90.08039
|  | 1693 | 90.08051
|  | 1694 | 90.08064
|  | 1695 | 90.08076
|  | 1696 | 90.08089
|  | 1697 | 90.08101
|  | 1698 | 90.08113
|  | 1699 | 90.08126
|  | 1700 | 90.08138
|  | 1701 | 90.08151
|  | 1702 | 90.08163
|  | 1703 | 90.08176
|  | 1704 | 90.08188
|  | 1705 | 90.08201
|  | 1706 | 90.08213
|  | 1707 | 90.08226
|  | 1708 | 90.08238
|  | 1709 | 90.0825
|  | 1710 | 90.08263
|  | 1711 | 90.08275
|  | 1712 | 90.08288
|  | 1713 | 90.083
|  | 1714 | 90.08313
|  | 1715 | 90.08325
|  | 1716 | 90.08338
|  | 1717 | 90.08351
|  | 1718 | 90.08363
|  | 1719 | 90.08376
|  | 1720 | 90.08388
|  | 1721 | 90.08401
|  | 1722 | 90.08413
|  | 1723 | 90.08426
|  | 1724 | 90.08438
|  | 1725 | 90.08451
|  | 1726 | 90.08464
|  | 1727 | 90.08476
|  | 1728 | 90.08489
|  | 1729 | 90.08501
|  | 1730 | 90.08514
|  | 1731 | 90.08527
|  | 1732 | 90.08539
|  | 1733 | 90.08552
|  | 1734 | 90.08564
|  | 1735 | 90.08577
|  | 1736 | 90.0859
|  | 1737 | 90.08602
|  | 1738 | 90.08615
|  | 1739 | 90.08628
|  | 1740 | 90.0864
|  | 1741 | 90.08653
|  | 1742 | 90.08666
|  | 1743 | 90.08678
|  | 1744 | 90.08691
|  | 1745 | 90.08704
|  | 1746 | 90.08716
|  | 1747 | 90.08729
|  | 1748 | 90.08742
|  | 1749 | 90.08754
|  | 1750 | 90.08767
|  | 1751 | 90.0878
|  | 1752 | 90.08793
|  | 1753 | 90.08805
|  | 1754 | 90.08818
|  | 1755 | 90.08831
|  | 1756 | 90.08844
|  | 1757 | 90.08856
|  | 1758 | 90.08869
|  | 1759 | 90.08882
|  | 1760 | 90.08895
|  | 1761 | 90.08907
|  | 1762 | 90.0892
|  | 1763 | 90.08933
|  | 1764 | 90.08946
|  | 1765 | 90.08959
|  | 1766 | 90.08971
|  | 1767 | 90.08984
|  | 1768 | 90.08997
|  | 1769 | 90.0901
|  | 1770 | 90.09023
|  | 1771 | 90.09035
|  | 1772 | 90.09048
|  | 1773 | 90.09061
|  | 1774 | 90.09074
|  | 1775 | 90.09087
|  | 1776 | 90.091
|  | 1777 | 90.09113
|  | 1778 | 90.09125
|  | 1779 | 90.09138
|  | 1780 | 90.09151
|  | 1781 | 90.09164
|  | 1782 | 90.09177
|  | 1783 | 90.0919
|  | 1784 | 90.09203
|  | 1785 | 90.09216
|  | 1786 | 90.09229
|  | 1787 | 90.09242
|  | 1788 | 90.09255
|  | 1789 | 90.09267
|  | 1790 | 90.0928
|  | 1791 | 90.09293
|  | 1792 | 90.09306
|  | 1793 | 90.09319
|  | 1794 | 90.09332
|  | 1795 | 90.09345
|  | 1796 | 90.09358
|  | 1797 | 90.09371
|  | 1798 | 90.09384
|  | 1799 | 90.09397
|  | 1800 | 90.0941
|  | 1801 | 90.09423
|  | 1802 | 90.09436
|  | 1803 | 90.09449
|  | 1804 | 90.09462
|  | 1805 | 90.09475
|  | 1806 | 90.09488
|  | 1807 | 90.09501
|  | 1808 | 90.09514
|  | 1809 | 90.09527
|  | 1810 | 90.09541
|  | 1811 | 90.09554
|  | 1812 | 90.09567
|  | 1813 | 90.0958
|  | 1814 | 90.09593
|  | 1815 | 90.09606
|  | 1816 | 90.09619
|  | 1817 | 90.09632
|  | 1818 | 90.09645
|  | 1819 | 90.09658
|  | 1820 | 90.09672
|  | 1821 | 90.09685
|  | 1822 | 90.09698
|  | 1823 | 90.09711
|  | 1824 | 90.09724
|  | 1825 | 90.09737
|  | 1826 | 90.0975
|  | 1827 | 90.09764
|  | 1828 | 90.09777
|  | 1829 | 90.0979
|  | 1830 | 90.09803
|  | 1831 | 90.09816
|  | 1832 | 90.09829
|  | 1833 | 90.09843
|  | 1834 | 90.09856
|  | 1835 | 90.09869
|  | 1836 | 90.09882
|  | 1837 | 90.09896
|  | 1838 | 90.09909
|  | 1839 | 90.09922
|  | 1840 | 90.09935
|  | 1841 | 90.09949
|  | 1842 | 90.09962
|  | 1843 | 90.09975
|  | 1844 | 90.09988
|  | 1845 | 90.10002
|  | 1846 | 90.10015
|  | 1847 | 90.10028
|  | 1848 | 90.10041
|  | 1849 | 90.10055
|  | 1850 | 90.10068
|  | 1851 | 90.10081
|  | 1852 | 90.10095
|  | 1853 | 90.10108
|  | 1854 | 90.10121
|  | 1855 | 90.10135
|  | 1856 | 90.10148
|  | 1857 | 90.10161
|  | 1858 | 90.10175
|  | 1859 | 90.10188
|  | 1860 | 90.10201
|  | 1861 | 90.10215
|  | 1862 | 90.10228
|  | 1863 | 90.10242
|  | 1864 | 90.10255
|  | 1865 | 90.10268
|  | 1866 | 90.10282
|  | 1867 | 90.10295
|  | 1868 | 90.10309
|  | 1869 | 90.10322
|  | 1870 | 90.10335
|  | 1871 | 90.10349
|  | 1872 | 90.10362
|  | 1873 | 90.10376
|  | 1874 | 90.10389
|  | 1875 | 90.10403
|  | 1876 | 90.10416
|  | 1877 | 90.1043
|  | 1878 | 90.10443
|  | 1879 | 90.10457
|  | 1880 | 90.1047
|  | 1881 | 90.10484
|  | 1882 | 90.10497
|  | 1883 | 90.10511
|  | 1884 | 90.10524
|  | 1885 | 90.10538
|  | 1886 | 90.10551
|  | 1887 | 90.10565
|  | 1888 | 90.10578
|  | 1889 | 90.10592
|  | 1890 | 90.10605
|  | 1891 | 90.12735
|  | 1892 | 90.141129
|  | 1893 | 90.149702
|  | 1894 | 90.112968
|  | 1895 | 90.114484
|  | 1896 | 90.107935
|  | 1897 | 90.094709
|  | 1898 | 90.101501
|  | 1899 | 90.092419
|  | 1900 | 90.108832
|  | 1901 | 90.090432
|  | 1902 | 90.157275
|  | 1903 | 90.156166
|  | 1904 | 90.107175
|  | 1905 | 90.152555
|  | 1906 | 90.111323
|  | 1907 | 90.14509
|  | 1908 | 90.163677
|  | 1909 | 90.136097
|  | 1910 | 90.091606
|  | 1911 | 90.145755
|  | 1912 | 90.138253
|  | 1913 | 90.088495
|  | 1914 | 90.092385
|  | 1915 | 90.089137
|  | 1916 | 90.166864
|  | 1917 | 90.122658
|  | 1918 | 90.092201
|  | 1919 | 90.091324
|  | 1920 | 90.162885
|  | 1921 | 90.161812
|  | 1922 | 90.128645
|  | 1923 | 90.118231
|  | 1924 | 90.098519
|  | 1925 | 90.125414
|  | 1926 | 90.138543
|  | 1927 | 90.134361
|  | 1928 | 90.106936
|  | 1929 | 90.0882
|  | 1930 | 90.112807
|  | 1931 | 90.158839
|  | 1932 | 90.124527
|  | 1933 | 90.004176
|  | 1934 | 89.997656
|  | 1935 | 89.982367
|  | 1936 | 89.958616
|  | 1937 | 89.946762
|  | 1938 | 89.938159
|  | 1939 | 89.939969
|  | 1940 | 89.908038
|  | 1941 | 89.91494
|  | 1942 | 89.905411
|  | 1943 | 89.923848
|  | 1944 | 89.903756
|  | 1945 | 89.90093
|  | 1946 | 89.899451
|  | 1947 | 89.965146
|  | 1948 | 90.07912
|  | 1949 | 90.016419
|  | 1950 | 89.911524
|  | 1951 | 89.967455
|  | 1952 | 90.07891
|  | 1953 | 90.005331
|  | 1954 | 89.890486
|  | 1955 | 89.907258
|  | 1956 | 89.997187
|  | 1957 | 90.011374
|  | 1958 | 89.955556
|  | 1959 | 89.869775
|  | 1960 | 89.887271
|  | 1961 | 90.039597
|  | 1962 | 90.081718
|  | 1963 | 90.007723
|  | 1964 | 89.950021
|  | 1965 | 89.963756
|  | 1966 | 89.923636
|  | 1967 | 89.895966
|  | 1968 | 89.931759
|  | 1969 | 90.023024
|  | 1970 | 90.056783
|  | 1971 | 89.946668
|  | 1972 | 89.948528
|  | 1973 | 89.958578
|  | 1974 | 89.952955
|  | 1975 | 89.964789
|  | 1976 | 89.980843
|  | 1977 | 89.975672
|  | 1978 | 89.976115
|  | 1979 | 89.973823
|  | 1980 | 89.976306
|  | 1981 | 89.994834
|  | 1982 | 89.9883
|  | 1983 | 89.983885
|  | 1984 | 89.986985
|  | 1985 | 89.985062
|  | 1986 | 89.979478
|  | 1987 | 89.999581
|  | 1988 | 89.993475
|  | 1989 | 89.933034
|  | 1990 | 89.931334
|  | 1991 | 89.947308
|  | 1992 | 89.965016
|  | 1993 | 90.049504
|  | 1994 | 90.054638
|  | 1995 | 89.97457
|  | 1996 | 89.970393
|  | 1997 | 89.979526
|  | 1998 | 89.992819
|  | 1999 | 90.04808
|  | 2000 | 90.061857
|  | 2001 | 90.002435
|  | 2002 | 89.975475
|  | 2003 | 89.972426
|  | 2004 | 90.003975
|  | 2005 | 90.106516
|  | 2006 | 90.185626
|  | 2007 | 90.125192
|  | 2008 | 90.069083
|  | 2009 | 90.069276
|  | 2010 | 90.063741
|  | 2011 | 90.110227
|  | 2012 | 90.131863
|  | 2013 | 90.115491
|  | 2014 | 90.124778
|  | 2015 | 90.173538
|  | 2016 | 90.149106
|  | 2017 | 90.098156
|  | 2018 | 90.099457
|  | 2019 | 90.10938
|  | 2020 | 90.157112
|  | 2021 | 90.145985
|  | 2022 | 90.112166
|  | 2023 | 90.130152
|  | 2024 | 90.108604
|  | 2025 | 90.084297
|  | 2026 | 90.089509
|  | 2027 | 90.096036
|  | 2028 | 90.132787
|  | 2029 | 90.195448
|  | 2030 | 90.162421
|  | 2031 | 90.128436
|  | 2032 | 90.108961
|  | 2033 | 90.10483
|  | 2034 | 90.113378
|  | 2035 | 90.09826
|  | 2036 | 90.112037
|  | 2037 | 90.122135
|  | 2038 | 90.146815
|  | 2039 | 90.090131
|  | 2040 | 90.050975
|  | 2041 | 90.095409
|  | 2042 | 90.146732
|  | 2043 | 90.106268
|  | 2044 | 90.081329
|  | 2045 | 90.069221
|  | 2046 | 90.028901
|  | 2047 | 90.028747
|  | 2048 | 90.005779
|  | 2049 | 90.00862
|  | 2050 | 90.044408
|  | 2051 | 90.115159
|  | 2052 | 90.01199
|  | 2053 | 89.935985
|  | 2054 | 89.930885
|  | 2055 | 89.974696
|  | 2056 | 89.998002
|  | 2057 | 89.931222
|  | 2058 | 89.899207
|  | 2059 | 89.893814
|  | 2060 | 89.912041
|  | 2061 | 89.972658
|  | 2062 | 89.899654
|  | 2063 | 89.841391
|  | 2064 | 89.819008
|  | 2065 | 89.85059
|  | 2066 | 89.901331
|  | 2067 | 89.809986
|  | 2068 | 89.738479
|  | 2069 | 89.725265
|  | 2070 | 89.771438
|  | 2071 | 89.836035
|  | 2072 | 89.773779
|  | 2073 | 89.739559
|  | 2074 | 89.771056
|  | 2075 | 89.710308
|  | 2076 | 89.668761
|  | 2077 | 89.62888
|  | 2078 | 89.608621
|  | 2079 | 89.565012
|  | 2080 | 89.527812
|  | 2081 | 89.512675
|  | 2082 | 89.472372
|  | 2083 | 89.425935
|  | 2084 | 89.385218
|  | 2085 | 89.326981
|  | 2086 | 89.319969
|  | 2087 | 89.364493
|  | 2088 | 89.269514
|  | 2089 | 89.201213
|  | 2090 | 89.167907
|  | 2091 | 89.177683
|  | 2092 | 89.300281
|  | 2093 | 89.25036
|  | 2094 | 89.240896
|  | 2095 | 89.25936
|  | 2096 | 89.300977
|  | 2097 | 89.389101
|  | 2098 | 89.457807
|  | 2099 | 89.412839
|  | 2100 | 89.422284
|  | 2101 | 89.463897
|  | 2102 | 89.557854
|  | 2103 | 89.504934
|  | 2104 | 89.494376
|  | 2105 | 89.453705
|  | 2106 | 89.511728
|  | 2107 | 89.577877
|  | 2108 | 89.492945
|  | 2109 | 89.451156
|  | 2110 | 89.46656
|  | 2111 | 89.58447
|  | 2112 | 89.482338
|  | 2113 | 89.43063
|  | 2114 | 89.430594
|  | 2115 | 89.390518
|  | 2116 | 89.38395
|  | 2117 | 89.383114
|  | 2118 | 89.371507
|  | 2119 | 89.394051
|  | 2120 | 89.421459
|  | 2121 | 89.349699
|  | 2122 | 89.336251
|  | 2123 | 89.339219
|  | 2124 | 89.408656
|  | 2125 | 89.470075
|  | 2126 | 89.355292
|  | 2127 | 89.329459
|  | 2128 | 89.317653
|  | 2129 | 89.297077
|  | 2130 | 89.395834
|  | 2131 | 89.279396
|  | 2132 | 89.207372
|  | 2133 | 89.23524
|  | 2134 | 89.256367
|  | 2135 | 89.333941
|  | 2136 | 89.257043
|  | 2137 | 89.167444
|  | 2138 | 89.172041
|  | 2139 | 89.262124
|  | 2140 | 89.15459
|  | 2141 | 89.159444
|  | 2142 | 89.165054
|  | 2143 | 89.094129
|  | 2144 | 89.082226
|  | 2145 | 89.058111
|  | 2146 | 89.022178
|  | 2147 | 89.075768
|  | 2148 | 89.153029
|  | 2149 | 89.038293
|  | 2150 | 88.926486
|  | 2151 | 88.946902
|  | 2152 | 88.994292
|  | 2153 | 88.868882
|  | 2154 | 88.862259
|  | 2155 | 88.857236
|  | 2156 | 88.963573
|  | 2157 | 88.848768
|  | 2158 | 88.800908
|  | 2159 | 88.829607
|  | 2160 | 88.812388
|  | 2161 | 88.761671
|  | 2162 | 88.688989
|  | 2163 | 88.72159
|  | 2164 | 88.769468
|  | 2165 | 88.798887
|  | 2166 | 88.711997
|  | 2167 | 88.63909
|  | 2168 | 88.611467
|  | 2169 | 88.608816
|  | 2170 | 88.55984
|  | 2171 | 88.473437
|  | 2172 | 88.429613
|  | 2173 | 88.461722
|  | 2174 | 88.480944
|  | 2175 | 88.368235
|  | 2176 | 88.318591
|  | 2177 | 88.276639
|  | 2178 | 88.266204
|  | 2179 | 88.161295
|  | 2180 | 88.174707
|  | 2181 | 88.157862
|  | 2182 | 88.094317
|  | 2183 | 88.091165
|  | 2184 | 88.065981
|  | 2185 | 87.967328
|  | 2186 | 87.967767
|  | 2187 | 87.964439
|  | 2188 | 87.942214
|  | 2189 | 87.931297
|  | 2190 | 87.974229
|  | 2191 | 88.016769
|  | 2192 | 87.968964
|  | 2193 | 87.982917
|  | 2194 | 87.911449
|  | 2195 | 88.00531
|  | 2196 | 88.082068
|  | 2197 | 88.068911
|  | 2198 | 88.063837
|  | 2199 | 88.149419
|  | 2200 | 88.186097
|  | 2201 | 88.12774
|  | 2202 | 88.139875
|  | 2203 | 88.123218
|  | 2204 | 88.075799
|  | 2205 | 88.111774
|  | 2206 | 88.203771
|  | 2207 | 88.26399
|  | 2208 | 88.16254
|  | 2209 | 88.133141
|  | 2210 | 88.103342
|  | 2211 | 88.12304
|  | 2212 | 88.242584
|  | 2213 | 88.269474
|  | 2214 | 88.127259
|  | 2215 | 88.035675
|  | 2216 | 88.06915
|  | 2217 | 88.04399
|  | 2218 | 87.999376
|  | 2219 | 87.956042
|  | 2220 | 87.938813
|  | 2221 | 87.889132
|  | 2222 | 87.869238
|  | 2223 | 87.858864
|  | 2224 | 87.834858
|  | 2225 | 87.767591
|  | 2226 | 87.757811
|  | 2227 | 87.682775
|  | 2228 | 87.615334
|  | 2229 | 87.554581
|  | 2230 | 87.516401
|  | 2231 | 87.482783
|  | 2232 | 87.415172
|  | 2233 | 87.396655
|  | 2234 | 87.35036
|  | 2235 | 87.345796
|  | 2236 | 87.401311
|  | 2237 | 87.27337
|  | 2238 | 87.20239
|  | 2239 | 87.178446
|  | 2240 | 87.102994
|  | 2241 | 87.059462
|  | 2242 | 87.07192
|  | 2243 | 87.105674
|  | 2244 | 87.084499
|  | 2245 | 86.946889
|  | 2246 | 86.887676
|  | 2247 | 86.859476
|  | 2248 | 86.796162
|  | 2249 | 86.811081
|  | 2250 | 86.760611
|  | 2251 | 86.818487
|  | 2252 | 86.881298
|  | 2253 | 86.759385
|  | 2254 | 86.679808
|  | 2255 | 86.637364
|  | 2256 | 86.626555
|  | 2257 | 86.56805
|  | 2258 | 86.563861
|  | 2259 | 86.544824
|  | 2260 | 86.496164
|  | 2261 | 86.508449
|  | 2262 | 86.501516
|  | 2263 | 86.535193
|  | 2264 | 86.467532
|  | 2265 | 86.469995
|  | 2266 | 86.41175
|  | 2267 | 86.399318
|  | 2268 | 86.35987
|  | 2269 | 86.349748
|  | 2270 | 86.338456
|  | 2271 | 86.322886
|  | 2272 | 86.310885
|  | 2273 | 86.324335
|  | 2274 | 86.364803
|  | 2275 | 86.28625
|  | 2276 | 86.233329
|  | 2277 | 86.19943
|  | 2278 | 86.151427
|  | 2279 | 86.144371
|  | 2280 | 86.096436
|  | 2281 | 86.09479
|  | 2282 | 86.086589
|  | 2283 | 86.095589
|  | 2284 | 86.055935
|  | 2285 | 85.97488
|  | 2286 | 85.94395
|  | 2287 | 85.937187
|  | 2288 | 85.895641
|  | 2289 | 85.859359
|  | 2290 | 85.849301
|  | 2291 | 85.823405
|  | 2292 | 85.740447
|  | 2293 | 85.728719
|  | 2294 | 85.733988
|  | 2295 | 85.730177
|  | 2296 | 85.702518
|  | 2297 | 85.672043
|  | 2298 | 85.613476
|  | 2299 | 85.537949
|  | 2300 | 85.449964
|  | 2301 | 85.403022
|  | 2302 | 85.427232
|  | 2303 | 85.382839
|  | 2304 | 85.383227
|  | 2305 | 85.345393
|  | 2306 | 85.275354
|  | 2307 | 85.266925
|  | 2308 | 85.213279
|  | 2309 | 85.22637
|  | 2310 | 85.213321
|  | 2311 | 85.220555
|  | 2312 | 85.202705
|  | 2313 | 85.174059
|  | 2314 | 85.157671
|  | 2315 | 85.180442
|  | 2316 | 85.143673
|  | 2317 | 85.172226
|  | 2318 | 85.192245
|  | 2319 | 85.178116
|  | 2320 | 85.177814
|  | 2321 | 85.092126
|  | 2322 | 85.017827
|  | 2323 | 84.98114
|  | 2324 | 85.018741
|  | 2325 | 85.009253
|  | 2326 | 84.993958
|  | 2327 | 84.947088
|  | 2328 | 84.882386
|  | 2329 | 84.844715
|  | 2330 | 84.765753
|  | 2331 | 84.70485
|  | 2332 | 84.731333
|  | 2333 | 84.703724
|  | 2334 | 84.646724
|  | 2335 | 84.607249
|  | 2336 | 84.559221
|  | 2337 | 84.448343
|  | 2338 | 84.399327
|  | 2339 | 84.441566
|  | 2340 | 84.390642
|  | 2341 | 84.341593
|  | 2342 | 84.270867
|  | 2343 | 84.199463
|  | 2344 | 84.121005
|  | 2345 | 84.064779
|  | 2346 | 84.11018
|  | 2347 | 84.081913
|  | 2348 | 84.029002
|  | 2349 | 84.003329
|  | 2350 | 83.941479
|  | 2351 | 83.93088
|  | 2352 | 83.943719
|  | 2353 | 83.936176
|  | 2354 | 83.939416
|  | 2355 | 83.963796
|  | 2356 | 83.978952
|  | 2357 | 83.944267
|  | 2358 | 83.902179
|  | 2359 | 83.930687
|  | 2360 | 84.009651
|  | 2361 | 84.039253
|  | 2362 | 84.087918
|  | 2363 | 84.125366
|  | 2364 | 84.111069
|  | 2365 | 84.130824
|  | 2366 | 84.139661
|  | 2367 | 84.184665
|  | 2368 | 84.257051
|  | 2369 | 84.268992
|  | 2370 | 84.273072
|  | 2371 | 84.291629
|  | 2372 | 84.291342
|  | 2373 | 84.225225
|  | 2374 | 84.238889
|  | 2375 | 84.313233
|  | 2376 | 84.349823
|  | 2377 | 84.38561
|  | 2378 | 84.375347
|  | 2379 | 84.310674
|  | 2380 | 84.23844
|  | 2381 | 84.262267
|  | 2382 | 84.304057
|  | 2383 | 84.27577
|  | 2384 | 84.253703
|  | 2385 | 84.185395
|  | 2386 | 84.114665
|  | 2387 | 84.025925
|  | 2388 | 84.007728
|  | 2389 | 84.057295
|  | 2390 | 84.032233
|  | 2391 | 83.985387
|  | 2392 | 83.906217
|  | 2393 | 83.83887
|  | 2394 | 83.834627
|  | 2395 | 83.773966
|  | 2396 | 83.6932
|  | 2397 | 83.674322
|  | 2398 | 83.61176
|  | 2399 | 83.50174
|  | 2400 | 83.415282
|  | 2401 | 83.313902
|  | 2402 | 83.287178
|  | 2403 | 83.306377
|  | 2404 | 83.223644
|  | 2405 | 83.140332
|  | 2406 | 83.074684
|  | 2407 | 83.013516
|  | 2408 | 82.978488
|  | 2409 | 82.944911
|  | 2410 | 82.877508
|  | 2411 | 82.801101
|  | 2412 | 82.752932
|  | 2413 | 82.725197
|  | 2414 | 82.663551
|  | 2415 | 82.606252
|  | 2416 | 82.576726
|  | 2417 | 82.527707
|  | 2418 | 82.50267
|  | 2419 | 82.484786
|  | 2420 | 82.432782
|  | 2421 | 82.335017
|  | 2422 | 82.307985
|  | 2423 | 82.28691
|  | 2424 | 82.274728
|  | 2425 | 82.253622
|  | 2426 | 82.218463
|  | 2427 | 82.186883
|  | 2428 | 82.240964
|  | 2429 | 82.189969
|  | 2430 | 82.125409
|  | 2431 | 82.113808
|  | 2432 | 82.085885
|  | 2433 | 82.064632
|  | 2434 | 82.044525
|  | 2435 | 82.066266
|  | 2436 | 82.100401
|  | 2437 | 82.048452
|  | 2438 | 82.01873
|  | 2439 | 82.00502
|  | 2440 | 82.022553
|  | 2441 | 82.044466
|  | 2442 | 81.992113
|  | 2443 | 81.997356
|  | 2444 | 81.991857
|  | 2445 | 81.968527
|  | 2446 | 81.975465
|  | 2447 | 82.001725
|  | 2448 | 82.054363
|  | 2449 | 82.091746
|  | 2450 | 82.117229
|  | 2451 | 82.126167
|  | 2452 | 82.200106
|  | 2453 | 82.214098
|  | 2454 | 82.226059
|  | 2455 | 82.265176
|  | 2456 | 82.324133
|  | 2457 | 82.369887
|  | 2458 | 82.456379
|  | 2459 | 82.477856
|  | 2460 | 82.534154
|  | 2461 | 82.584239
|  | 2462 | 82.604255
|  | 2463 | 82.642036
|  | 2464 | 82.717229
|  | 2465 | 82.733016
|  | 2466 | 82.768287
|  | 2467 | 82.802387
|  | 2468 | 82.848438
|  | 2469 | 82.898898
|  | 2470 | 82.94524
|  | 2471 | 83.007986
|  | 2472 | 83.077505
|  | 2473 | 83.05226
|  | 2474 | 83.061637
|  | 2475 | 83.02039
|  | 2476 | 83.114571
|  | 2477 | 83.194437
|  | 2478 | 83.216353
|  | 2479 | 83.278457
|  | 2480 | 83.292439
|  | 2481 | 83.23615
|  | 2482 | 83.27826
|  | 2483 | 83.34318
|  | 2484 | 83.32525
|  | 2485 | 83.354782
|  | 2486 | 83.351291
|  | 2487 | 83.411913
|  | 2488 | 83.432003
|  | 2489 | 83.503187
|  | 2490 | 83.536483
|  | 2491 | 83.520843
|  | 2492 | 83.479407
|  | 2493 | 83.56585
|  | 2494 | 83.631308
|  | 2495 | 83.641688
|  | 2496 | 83.660643
|  | 2497 | 83.714541
|  | 2498 | 83.776182
|  | 2499 | 83.848401
|  | 2500 | 83.887135
|  | 2501 | 83.918914
|  | 2502 | 83.923043
|  | 2503 | 83.895575
|  | 2504 | 84.00777
|  | 2505 | 84.07708
|  | 2506 | 84.104405
|  | 2507 | 84.13415
|  | 2508 | 84.210063
|  | 2509 | 84.281293
|  | 2510 | 84.301561
|  | 2511 | 84.340941
|  | 2512 | 84.358556
|  | 2513 | 84.363859
|  | 2514 | 84.356757
|  | 2515 | 84.458465
|  | 2516 | 84.461946
|  | 2517 | 84.439492
|  | 2518 | 84.41354
|  | 2519 | 84.364454
|  | 2520 | 84.325441
|  | 2521 | 84.366921
|  | 2522 | 84.382289
|  | 2523 | 84.375098
|  | 2524 | 84.236471
|  | 2525 | 84.100821
|  | 2526 | 84.097802
|  | 2527 | 84.101303
|  | 2528 | 84.044478
|  | 2529 | 83.931502
|  | 2530 | 83.794399
|  | 2531 | 83.838971
|  | 2532 | 83.798385
|  | 2533 | 83.78952
|  | 2534 | 83.746949
|  | 2535 | 83.702181
|  | 2536 | 83.682875
|  | 2537 | 83.649463
|  | 2538 | 83.648022
|  | 2539 | 83.612405
|  | 2540 | 83.594042
|  | 2541 | 83.701213
|  | 2542 | 83.834696
|  | 2543 | 83.749146
|  | 2544 | 83.720793
|  | 2545 | 83.887299
|  | 2546 | 83.963753
|  | 2547 | 84.103654
|  | 2548 | 84.268893
|  | 2549 | 84.108779
|  | 2550 | 84.113944
|  | 2551 | 84.188072
|  | 2552 | 84.30091
|  | 2553 | 84.428494
|  | 2554 | 84.369481
|  | 2555 | 84.447523
|  | 2556 | 84.532958
|  | 2557 | 84.513707
|  | 2558 | 84.527738
|  | 2559 | 84.532988
|  | 2560 | 84.558785
|  | 2561 | 84.563457
|  | 2562 | 84.588638
|  | 2563 | 84.626181
|  | 2564 | 84.603388
|  | 2565 | 84.501605
|  | 2566 | 84.481172
|  | 2567 | 84.467198
|  | 2568 | 84.453674
|  | 2569 | 84.418155
|  | 2570 | 84.373068
|  | 2571 | 84.318547
|  | 2572 | 84.311071
|  | 2573 | 84.270479
|  | 2574 | 84.238987
|  | 2575 | 84.207598
|  | 2576 | 84.17298
|  | 2577 | 84.193292
|  | 2578 | 84.282864
|  | 2579 | 84.267661
|  | 2580 | 84.369041
|  | 2581 | 84.341708
|  | 2582 | 84.353114
|  | 2583 | 84.333477
|  | 2584 | 84.225699
|  | 2585 | 84.208532
|  | 2586 | 84.170205
|  | 2587 | 84.20858
|  | 2588 | 84.313485
|  | 2589 | 84.370982
|  | 2590 | 84.385439
|  | 2591 | 84.450094
|  | 2592 | 84.466272
|  | 2593 | 84.460414
|  | 2594 | 84.451231
|  | 2595 | 84.529284
|  | 2596 | 84.522713
|  | 2597 | 84.57062
|  | 2598 | 84.55111
|  | 2599 | 84.582161
|  | 2600 | 84.636626
|  | 2601 | 84.588547
|  | 2602 | 84.556427
|  | 2603 | 84.594645
|  | 2604 | 84.527327
|  | 2605 | 84.526876
|  | 2606 | 84.489939
|  | 2607 | 84.482455
|  | 2608 | 84.522611
|  | 2609 | 84.513133
|  | 2610 | 84.566245
|  | 2611 | 84.419049
|  | 2612 | 84.423031
|  | 2613 | 84.402672
|  | 2614 | 84.371512
|  | 2615 | 84.365206
|  | 2616 | 84.309787
|  | 2617 | 84.267902
|  | 2618 | 84.27233
|  | 2619 | 84.215768
|  | 2620 | 84.160279
|  | 2621 | 84.149712
|  | 2622 | 84.174696
|  | 2623 | 84.148333
|  | 2624 | 84.105297
|  | 2625 | 84.015109
|  | 2626 | 83.969274
|  | 2627 | 83.961025
|  | 2628 | 83.986515
|  | 2629 | 83.924445
|  | 2630 | 83.86324
|  | 2631 | 83.842148
|  | 2632 | 83.738286
|  | 2633 | 83.710663
|  | 2634 | 83.604083
|  | 2635 | 83.551889
|  | 2636 | 83.563292
|  | 2637 | 83.538949
|  | 2638 | 83.464126
|  | 2639 | 83.436412
|  | 2640 | 83.415929
|  | 2641 | 83.401716
|  | 2642 | 83.349749
|  | 2643 | 83.303478
|  | 2644 | 83.288656
|  | 2645 | 83.272419
|  | 2646 | 83.20542
|  | 2647 | 83.130753
|  | 2648 | 83.180841
|  | 2649 | 83.166864
|  | 2650 | 83.143723
|  | 2651 | 83.087754
|  | 2652 | 83.00322
|  | 2653 | 82.983631
|  | 2654 | 82.859903
|  | 2655 | 82.824691
|  | 2656 | 82.820708
|  | 2657 | 82.731859
|  | 2658 | 82.62581
|  | 2659 | 82.613428
|  | 2660 | 82.606759
|  | 2661 | 82.647909
|  | 2662 | 82.545061
|  | 2663 | 82.370908
|  | 2664 | 82.265255
|  | 2665 | 82.15954
|  | 2666 | 82.005963
|  | 2667 | 81.941456
|  | 2668 | 81.837532
|  | 2669 | 81.662017
|  | 2670 | 81.506278
|  | 2671 | 81.308118
|  | 2672 | 81.051358
|  | 2673 | 80.828276
|  | 2674 | 80.615777
|  | 2675 | 80.339161
|  | 2676 | 80.122433
|  | 2677 | 79.968837
|  | 2678 | 79.856174
|  | 2679 | 79.608222
|  | 2680 | 79.316236
|  | 2681 | 79.017872
|  | 2682 | 78.947834
|  | 2683 | 78.856411
|  | 2684 | 78.650756
|  | 2685 | 78.404149
|  | 2686 | 78.261746
|  | 2687 | 78.282409
|  | 2688 | 78.323682
|  | 2689 | 77.91706
|  | 2690 | 77.618371
|  | 2691 | 77.655314
|  | 2692 | 77.73747
|  | 2693 | 77.655309
|  | 2694 | 77.177084
|  | 2695 | 77.235569
|  | 2696 | 77.025663
|  | 2697 | 76.904645
|  | 2698 | 76.730608
|  | 2699 | 76.441495
|  | 2700 | 74.86941
|  | 2701 | 75.0254
|  | 2702 | 75.1744
|  | 2703 | 75.31641
|  | 2704 | 75.45144
|  | 2705 | 75.57948
|  | 2706 | 75.70053
|  | 2707 | 75.81459
|  | 2708 | 75.92167
|  | 2709 | 76.02176
|  | 2710 | 76.11486
|  | 2711 | 76.20097
|  | 2712 | 76.28009
|  | 2713 | 76.35223
|  | 2714 | 76.41738
|  | 2715 | 76.47554
|  | 2716 | 76.52671
|  | 2717 | 76.5709
|  | 2718 | 76.6081
|  | 2719 | 76.63831
|  | 2720 | 76.66153
|  | 2721 | 76.67777
|  | 2722 | 76.68701
|  | 2723 | 76.68927
|  | 2724 | 76.68454
|  | 2725 | 76.67283
|  | 2726 | 76.65413
|  | 2727 | 76.62843
|  | 2728 | 76.59576
|  | 2729 | 76.55609
|  | 2730 | 76.50943
|  | 2731 | 76.45579
|  | 2732 | 76.39516
|  | 2733 | 76.32754
|  | 2734 | 76.25294
|  | 2735 | 76.17135
|  | 2736 | 76.08277
|  | 2737 | 75.9872
|  | 2738 | 75.88464
|  | 2739 | 75.7751
|  | 2740 | 75.65856
|  | 2741 | 75.53505
|  | 2742 | 75.40454
|  | 2743 | 75.26704
|  | 2744 | 75.12256
|  | 2745 | 74.97109
|  | 2746 | 74.81263
|  | 2747 | 74.64719
|  | 2748 | 74.47475
|  | 2749 | 74.29533
|  | 2750 | 74.10892
|  | 2751 | 73.91553
|  | 2752 | 73.71514
|  | 2753 | 73.50777
|  | 2754 | 73.29341
|  | 2755 | 73.07206
|  | 2756 | 72.84373
|  | 2757 | 72.60841
|  | 2758 | 72.36609
|  | 2759 | 72.1168
|  | 2760 | 71.86051
|  | 2761 | 71.59724
|  | 2762 | 71.32697
|  | 2763 | 71.04973
|  | 2764 | 70.76549
|  | 2765 | 70.47426
|  | 2766 | 70.17605
|  | 2767 | 69.87085
|  | 2768 | 69.55866
|  | 2769 | 69.23949
|  | 2770 | 68.91332
|  | 2771 | 68.58017
|  | 2772 | 68.24003
|  | 2773 | 67.89291
|  | 2774 | 67.53879
|  | 2775 | 67.17769
|  | 2776 | 66.8096
|  | 2777 | 66.43453
|  | 2778 | 66.05246
|  | 2779 | 65.66341
|  | 2780 | 65.26737
|  | 2781 | 64.86434
|  | 2782 | 64.45432
|  | 2783 | 64.03732
|  | 2784 | 63.61333
|  | 2785 | 63.18235
|  | 2786 | 62.74438
|  | 2787 | 62.29943
|  | 2788 | 61.84748
|  | 2789 | 61.38855
|  | 2790 | 60.92264
|  | 2791 | 60.44973
|  | 2792 | 59.96984
|  | 2793 | 59.48296
|  | 2794 | 58.98909
|  | 2795 | 58.48823
|  | 2796 | 57.98039
|  | 2797 | 57.46556
|  | 2798 | 56.94374
|  | 2799 | 56.41493
|  | 2800 | 55.87913
|  | 2801 | 54.114686
|  | 2802 | 53.962774
|  | 2803 | 53.501615
|  | 2804 | 52.489324
|  | 2805 | 51.716207
|  | 2806 | 51.390614
|  | 2807 | 50.420929
|  | 2808 | 49.27341
|  | 2809 | 49.025078
|  | 2810 | 48.192135
|  | 2811 | 47.646613
|  | 2812 | 46.863112
|  | 2813 | 45.623064
|  | 2814 | 44.613611
|  | 2815 | 44.528353
|  | 2816 | 43.787617
|  | 2817 | 43.272287
|  | 2818 | 42.366411
|  | 2819 | 41.046053
|  | 2820 | 40.078837
|  | 2821 | 39.311578
|  | 2822 | 38.477303
|  | 2823 | 37.782075
|  | 2824 | 36.848562
|  | 2825 | 35.916697
|  | 2826 | 34.7356
|  | 2827 | 33.872667
|  | 2828 | 33.185974
|  | 2829 | 32.369959
|  | 2830 | 31.470439
|  | 2831 | 30.700621
|  | 2832 | 30.085884
|  | 2833 | 29.252026
|  | 2834 | 28.343258
|  | 2835 | 27.665496
|  | 2836 | 26.836907
|  | 2837 | 26.266984
|  | 2838 | 25.677489
|  | 2839 | 25.392114
|  | 2840 | 24.72926
|  | 2841 | 23.975971
|  | 2842 | 23.452455
|  | 2843 | 22.747519
|  | 2844 | 22.320322
|  | 2845 | 22.134181
|  | 2846 | 21.774999
|  | 2847 | 21.508707
|  | 2848 | 21.358533
|  | 2849 | 20.914168
|  | 2850 | 20.487658
|  | 2851 | 20.080946
|  | 2852 | 19.95145
|  | 2853 | 19.72291
|  | 2854 | 19.524799
|  | 2855 | 19.227505
|  | 2856 | 18.890219
|  | 2857 | 18.350269
|  | 2858 | 18.153816
|  | 2859 | 17.84112
|  | 2860 | 17.598426
|  | 2861 | 17.536653
|  | 2862 | 17.2886
|  | 2863 | 17.007146
|  | 2864 | 16.654208
|  | 2865 | 15.955194
|  | 2866 | 16.050836
|  | 2867 | 15.700942
|  | 2868 | 15.223734
|  | 2869 | 14.75459
|  | 2870 | 14.631954
|  | 2871 | 14.759395
|  | 2872 | 14.468611
|  | 2873 | 14.204514
|  | 2874 | 13.946541
|  | 2875 | 13.922774
|  | 2876 | 14.202079
|  | 2877 | 13.960448
|  | 2878 | 13.972109
|  | 2879 | 14.134022
|  | 2880 | 14.2033
|  | 2881 | 14.359353
|  | 2882 | 14.66515
|  | 2883 | 14.950934
|  | 2884 | 14.880276
|  | 2885 | 15.112164
|  | 2886 | 15.206169
|  | 2887 | 15.235539
|  | 2888 | 15.427643
|  | 2889 | 15.735882
|  | 2890 | 15.795278
|  | 2891 | 15.839228
|  | 2892 | 15.636111
|  | 2893 | 15.847824
|  | 2894 | 15.999113
|  | 2895 | 16.190293
|  | 2896 | 16.257972
|  | 2897 | 16.20555
|  | 2898 | 16.432406
|  | 2899 | 16.175604
|  | 2900 | 16.188311
|  | 2901 | 16.755572
|  | 2902 | 16.911275
|  | 2903 | 16.704014
|  | 2904 | 16.592358
|  | 2905 | 16.436962
|  | 2906 | 16.882672
|  | 2907 | 17.245345
|  | 2908 | 17.008084
|  | 2909 | 17.302658
|  | 2910 | 17.377673
|  | 2911 | 17.872286
|  | 2912 | 17.967607
|  | 2913 | 18.00869
|  | 2914 | 18.00445
|  | 2915 | 18.039273
|  | 2916 | 18.202301
|  | 2917 | 18.652306
|  | 2918 | 18.819912
|  | 2919 | 19.074394
|  | 2920 | 19.090034
|  | 2921 | 19.16242
|  | 2922 | 19.267261
|  | 2923 | 18.986793
|  | 2924 | 19.357436
|  | 2925 | 19.660318
|  | 2926 | 19.769704
|  | 2927 | 19.831948
|  | 2928 | 20.142388
|  | 2929 | 20.442412
|  | 2930 | 20.137498
|  | 2931 | 19.991287
|  | 2932 | 20.103882
|  | 2933 | 19.819607
|  | 2934 | 20.160562
|  | 2935 | 20.116756
|  | 2936 | 20.235249
|  | 2937 | 20.085752
|  | 2938 | 19.998446
|  | 2939 | 20.029876
|  | 2940 | 20.519885
|  | 2941 | 20.593301
|  | 2942 | 20.158609
|  | 2943 | 20.099256
|  | 2944 | 20.141678
|  | 2945 | 20.336711
|  | 2946 | 20.063207
|  | 2947 | 20.169823
|  | 2948 | 20.061319
|  | 2949 | 20.031593
|  | 2950 | 19.983408
|  | 2951 | 20.020158
|  | 2952 | 20.029164
|  | 2953 | 20.363387
|  | 2954 | 20.123318
|  | 2955 | 20.104753
|  | 2956 | 20.096565
|  | 2957 | 20.189765
|  | 2958 | 20.303828
|  | 2959 | 20.265503
|  | 2960 | 19.817086
|  | 2961 | 20.22729
|  | 2962 | 20.679893
|  | 2963 | 20.826097
|  | 2964 | 20.519946
|  | 2965 | 20.475989
|  | 2966 | 20.385542
|  | 2967 | 20.544424
|  | 2968 | 20.705158
|  | 2969 | 20.705784
|  | 2970 | 20.758205
|  | 2971 | 20.625782
|  | 2972 | 20.591505
|  | 2973 | 21.15715
|  | 2974 | 20.705485
|  | 2975 | 20.932269
|  | 2976 | 20.989305
|  | 2977 | 20.860066
|  | 2978 | 20.829054
|  | 2979 | 20.937019
|  | 2980 | 21.03018
|  | 2981 | 20.765016
|  | 2982 | 20.558748
|  | 2983 | 21.191712
|  | 2984 | 21.241419
|  | 2985 | 21.05118
|  | 2986 | 21.268611
|  | 2987 | 20.94616
|  | 2988 | 21.111938
|  | 2989 | 20.7554
|  | 2990 | 20.925092
|  | 2991 | 20.855533
|  | 2992 | 20.747775
|  | 2993 | 20.472723
|  | 2994 | 20.598523
|  | 2995 | 20.69131
|  | 2996 | 20.886837
|  | 2997 | 20.874793
|  | 2998 | 20.92325
|  | 2999 | 20.852121
|  | 3000 | 20.922683
|  | 3001 | 20.634951
|  | 3002 | 20.632526
|  | 3003 | 20.621277
|  | 3004 | 20.81096
|  | 3005 | 20.979601
|  | 3006 | 21.056823
|  | 3007 | 21.283672
|  | 3008 | 20.958218
|  | 3009 | 20.813393
|  | 3010 | 20.839488
|  | 3011 | 21.243441
|  | 3012 | 21.468
|  | 3013 | 20.940643
|  | 3014 | 20.791928
|  | 3015 | 21.202271
|  | 3016 | 21.105709
|  | 3017 | 21.063993
|  | 3018 | 21.83787
|  | 3019 | 21.678695
|  | 3020 | 21.410302
|  | 3021 | 21.285091
|  | 3022 | 21.332274
|  | 3023 | 21.367699
|  | 3024 | 21.584677
|  | 3025 | 21.320818
|  | 3026 | 21.326878
|  | 3027 | 21.254641
|  | 3028 | 21.12113
|  | 3029 | 21.06005
|  | 3030 | 20.9815
|  | 3031 | 20.937978
|  | 3032 | 20.865421
|  | 3033 | 20.414268
|  | 3034 | 20.812113
|  | 3035 | 21.235034
|  | 3036 | 20.972181
|  | 3037 | 20.743426
|  | 3038 | 20.227112
|  | 3039 | 20.361766
|  | 3040 | 20.134832
|  | 3041 | 20.369727
|  | 3042 | 20.451994
|  | 3043 | 20.188334
|  | 3044 | 20.280702
|  | 3045 | 20.02673
|  | 3046 | 19.495337
|  | 3047 | 18.753247
|  | 3048 | 18.65788
|  | 3049 | 18.632388
|  | 3050 | 18.760629
|  | 3051 | 18.735927
|  | 3052 | 18.537033
|  | 3053 | 18.471333
|  | 3054 | 17.988688
|  | 3055 | 17.577684
|  | 3056 | 17.794702
|  | 3057 | 17.289813
|  | 3058 | 16.950337
|  | 3059 | 16.814095
|  | 3060 | 17.152358
|  | 3061 | 16.620637
|  | 3062 | 16.067513
|  | 3063 | 15.986945
|  | 3064 | 15.678625
|  | 3065 | 15.407239
|  | 3066 | 15.346843
|  | 3067 | 15.689111
|  | 3068 | 15.286098
|  | 3069 | 14.957191
|  | 3070 | 14.790651
|  | 3071 | 14.441953
|  | 3072 | 14.046359
|  | 3073 | 14.03745
|  | 3074 | 13.780868
|  | 3075 | 13.93933
|  | 3076 | 13.955581
|  | 3077 | 13.735078
|  | 3078 | 13.234973
|  | 3079 | 13.264199
|  | 3080 | 12.926076
|  | 3081 | 12.738637
|  | 3082 | 12.800688
|  | 3083 | 13.087471
|  | 3084 | 12.367305
|  | 3085 | 12.122957
|  | 3086 | 12.040811
|  | 3087 | 11.945847
|  | 3088 | 12.281737
|  | 3089 | 12.287297
|  | 3090 | 12.672433
|  | 3091 | 12.127098
|  | 3092 | 11.402617
|  | 3093 | 11.272885
|  | 3094 | 11.028992
|  | 3095 | 11.102937
|  | 3096 | 11.435078
|  | 3097 | 11.357028
|  | 3098 | 11.055217
|  | 3099 | 10.812453
|  | 3100 | 10.295587
|  | 3101 | 9.58045
|  | 3102 | 9.926231
|  | 3103 | 10.501506
|  | 3104 | 10.748474
|  | 3105 | 11.413276
|  | 3106 | 10.996877
|  | 3107 | 9.846009
|  | 3108 | 9.568403
|  | 3109 | 9.537589
|  | 3110 | 9.949649
|  | 3111 | 9.746969
|  | 3112 | 9.865264
|  | 3113 | 9.916862
|  | 3114 | 9.311115
|  | 3115 | 9.621245
|  | 3116 | 9.931501
|  | 3117 | 9.560568
|  | 3118 | 9.466631
|  | 3119 | 9.791985
|  | 3120 | 10.443181
|  | 3121 | 9.853664
|  | 3122 | 9.035462
|  | 3123 | 9.306201
|  | 3124 | 9.719066
|  | 3125 | 10.074835
|  | 3126 | 10.278221
|  | 3127 | 10.030128
|  | 3128 | 10.078007
|  | 3129 | 9.982488
|  | 3130 | 10.106824
|  | 3131 | 10.28979
|  | 3132 | 9.075073
|  | 3133 | 8.915839
|  | 3134 | 9.002772
|  | 3135 | 8.8894
|  | 3136 | 8.552408
|  | 3137 | 8.231165
|  | 3138 | 8.297762
|  | 3139 | 8.654407
|  | 3140 | 9.528763
|  | 3141 | 9.763008
|  | 3142 | 9.382828
|  | 3143 | 9.765443
|  | 3144 | 8.901393
|  | 3145 | 8.440785
|  | 3146 | 8.344488
|  | 3147 | 8.028108
|  | 3148 | 8.542078
|  | 3149 | 9.074452
|  | 3150 | 8.86428
|  | 3151 | 9.440056
|  | 3152 | 8.423816
|  | 3153 | 7.710435
|  | 3154 | 8.031442
|  | 3155 | 8.094483
|  | 3156 | 9.10902
|  | 3157 | 9.892526
|  | 3158 | 10.4686
|  | 3159 | 9.553426
|  | 3160 | 9.213858
|  | 3161 | 8.612546
|  | 3162 | 8.130941
|  | 3163 | 7.92902
|  | 3164 | 8.508439
|  | 3165 | 9.130627
|  | 3166 | 7.893283
|  | 3167 | 9.028887
|  | 3168 | 8.498218
|  | 3169 | 7.612095
|  | 3170 | 8.872149
|  | 3171 | 10.068718
|  | 3172 | 9.666493
|  | 3173 | 10.580665
|  | 3174 | 12.748157
|  | 3175 | 12.209146
|  | 3176 | 10.41632
|  | 3177 | 8.680021
|  | 3178 | 8.433852
|  | 3179 | 8.466512
|  | 3180 | 7.536235
|  | 3181 | 10.212151
|  | 3182 | 11.337694
|  | 3183 | 11.558696
|  | 3184 | 10.150715
|  | 3185 | 8.888134
|  | 3186 | 12.096203
|  | 3187 | 12.640738
|  | 3188 | 11.398996
|  | 3189 | 9.526004
|  | 3190 | 8.636108
|  | 3191 | 9.843966
|  | 3192 | 12.431857
|  | 3193 | 13.003067
|  | 3194 | 11.864787
|  | 3195 | 11.158506
|  | 3196 | 11.771291
|  | 3197 | 12.367151
|  | 3198 | 11.077609
|  | 3199 | 10.853415
|  | 3200 | 10.145589
|  | 3201 | 10.954935
|  | 3202 | 11.477493
|  | 3203 | 10.95729
|  | 3204 | 8.376042
|  | 3205 | 10.545229
|  | 3206 | 10.245978
|  | 3207 | 10.892919
|  | 3208 | 10.298577
|  | 3209 | 11.169486
|  | 3210 | 10.396033
|  | 3211 | 10.90988
|  | 3212 | 12.095775
|  | 3213 | 10.829924
|  | 3214 | 10.531888
|  | 3215 | 11.004768
|  | 3216 | 8.853538
|  | 3217 | 9.370412
|  | 3218 | 10.004982
|  | 3219 | 9.042361
|  | 3220 | 9.251342
|  | 3221 | 9.298838
|  | 3222 | 8.503067
|  | 3223 | 13.77126
|  | 3224 | 10.978319
|  | 3225 | 7.018229
|  | 3226 | 7.000995
|  | 3227 | 9.037794
|  | 3228 | 11.939658
|  | 3229 | 8.168437
|  | 3230 | 8.464172
|  | 3231 | 6.849128
|  | 3232 | 9.630721
|  | 3233 | 8.086378
|  | 3234 | 10.210816
|  | 3235 | 10.323022
|  | 3236 | 5.235121
|  | 3237 | 5.675453
|  | 3238 | 8.596391
|  | 3239 | 9.63374
|  | 3240 | 6.251484
|  | 3241 | 5.45424
|  | 3242 | 3.591426
|  | 3243 | 3.508726
|  | 3244 | 8.222972
|  | 3245 | 8.180602
|  | 3246 | 6.973366
|  | 3247 | 3.880086
|  | 3248 | 5.615907
|  | 3249 | 5.86775
|  | 3250 | 8.48186
|  | 3251 | 7.744572
|  | 3252 | 3.974913
|  | 3253 | 7.367787
|  | 3254 | 7.122269
|  | 3255 | 5.72276
|  | 3256 | 3.249819
|  | 3257 | 3.523651
|  | 3258 | 6.168337
|  | 3259 | 6.645141
|  | 3260 | 6.139658
|  | 3261 | 5.812472
|  | 3262 | 7.039243
|  | 3263 | 5.231197
|  | 3264 | 9.948409
|  | 3265 | 5.27721
|  | 3266 | 1.97736
|  | 3267 | 3.512774
|  | 3268 | 2.743896
|  | 3269 | 4.120738
|  | 3270 | 6.664128
|  | 3271 | 5.094521
|  | 3272 | 2.627606
|  | 3273 | 5.801728
|  | 3274 | 1.848274
|  | 3275 | 3.578464
|  | 3276 | 10.382681
|  | 3277 | 6.26657
|  | 3278 | 8.792337
|  | 3279 | 0.547304
|  | 3280 | 0.73127
|  | 3281 | 4.642308
|  | 3282 | 8.204865
|  | 3283 | 6.608277
|  | 3284 | 3.603777
|  | 3285 | 1.18998
|  | 3286 | 4.326796
|  | 3287 | 2.141295
|  | 3288 | 5.96717
|  | 3289 | 7.52387
|  | 3290 | 6.789755
|  | 3291 | 9.747705
|  | 3292 | 5.057262
|  | 3293 | 0.564918
|  | 3294 | 4.845082
|  | 3295 | 0.307616
|  | 3296 | 3.349239
|  | 3297 | 4.364391
|  | 3298 | 5.669555
|  | 3299 | 6.708308
|  | 3300 | 5.054406