## Beam Deviation
WP10 Wollaston Prism Beam Deviation
|  | Wavelength (µm) | Angular Deviation (Deg.)
|  |  | Ordinary Ray | Extraordinary Ray
|  | 0.2 | 17.78397 | -20.9844
|  | 0.204008 | 16.92399 | -19.84025
|  | 0.208016 | 16.30831 | -19.03019
|  | 0.212024 | 15.78978 | -18.35316
Product Raw Data |  | 0.2160321 | 15.33714 | -17.76591
Wollaston Prism Beam Deviation |  | 0.2200401 | 14.93589 | -17.24821
|  | 0.2240481 | 14.57687 | -16.78727
Item # | WP10, WP10P, WP10-A, AP10-B | 0.2280561 | 14.25345 | -16.37388
DISCLAIMER: The data presented here are typical. Slight variations in performance data will occur from lot to lot. Please contact Technical Support with any questions regarding the use or reliability of this data. |  | 0.2320641 | 13.96052 | -16.00097
|  | 0.2360721 | 13.69398 | -15.66291
|  | 0.2400802 | 13.45048 | -15.3551
|  | 0.2440882 | 13.22723 | -15.07375
|  | 0.2480962 | 13.02187 | -14.81568
|  | 0.2521042 | 12.8324 | -14.57822
This data may be used in publications. However, please cite Thorlabs as the source. |  | 0.2561122 | 12.65712 | -14.35907
|  | 0.2601202 | 12.49455 | -14.15627
|  | 0.2641283 | 12.3434 | -13.96813
Additional Information: |  | 0.2681363 | 12.20258 | -13.79317
This data is theoretical. |  | 0.2721443 | 12.07109 | -13.63012
|  | 0.2761523 | 11.94808 | -13.47785
|  | 0.2801603 | 11.8328 | -13.33538
|  | 0.2841683 | 11.72457 | -13.20183
|  | 0.2881764 | 11.62279 | -13.07642
|  | 0.2921844 | 11.52694 | -12.95847
|  | 0.2961924 | 11.43653 | -12.84736
|  | 0.3002004 | 11.35113 | -12.74255
|  | 0.3042084 | 11.27037 | -12.64353
|  | 0.3082164 | 11.19389 | -12.54987
|  | 0.3122244 | 11.12138 | -12.46116
|  | 0.3162325 | 11.05255 | -12.37703
|  | 0.3202405 | 10.98714 | -12.29717
|  | 0.3242485 | 10.92492 | -12.22127
|  | 0.3282565 | 10.86568 | -12.14905
|  | 0.3322645 | 10.80921 | -12.08028
|  | 0.3362725 | 10.75533 | -12.01471
|  | 0.3402806 | 10.70388 | -11.95215
|  | 0.3442886 | 10.65471 | -11.89239
|  | 0.3482966 | 10.60768 | -11.83528
|  | 0.3523046 | 10.56265 | -11.78064
|  | 0.3563126 | 10.51951 | -11.72832
|  | 0.3603206 | 10.47816 | -11.67819
|  | 0.3643287 | 10.43847 | -11.63011
|  | 0.3683367 | 10.40037 | -11.58398
|  | 0.3723447 | 10.36376 | -11.53968
|  | 0.3763527 | 10.32857 | -11.49711
|  | 0.3803607 | 10.2947 | -11.45618
|  | 0.3843687 | 10.26211 | -11.41679
|  | 0.3883768 | 10.23071 | -11.37887
|  | 0.3923848 | 10.20045 | -11.34234
|  | 0.3963928 | 10.17127 | -11.30712
|  | 0.4004008 | 10.14311 | -11.27316
|  | 0.4044088 | 10.11592 | -11.24038
|  | 0.4084168 | 10.08967 | -11.20873
|  | 0.4124248 | 10.06429 | -11.17816
|  | 0.4164329 | 10.03976 | -11.14861
|  | 0.4204409 | 10.01603 | -11.12004
|  | 0.4244489 | 9.993056 | -11.09239
|  | 0.4284569 | 9.970816 | -11.06563
|  | 0.4324649 | 9.949272 | -11.03972
|  | 0.4364729 | 9.928393 | -11.01461
|  | 0.440481 | 9.90815 | -10.99027
|  | 0.444489 | 9.888515 | -10.96668
|  | 0.448497 | 9.869462 | -10.94378
|  | 0.452505 | 9.850967 | -10.92157
|  | 0.456513 | 9.833005 | -10.9
|  | 0.460521 | 9.815555 | -10.87905
|  | 0.4645291 | 9.798595 | -10.85869
|  | 0.4685371 | 9.782107 | -10.83891
|  | 0.4725451 | 9.76607 | -10.81967
|  | 0.4765531 | 9.750466 | -10.80095
|  | 0.4805611 | 9.73528 | -10.78274
|  | 0.4845691 | 9.720493 | -10.76501
|  | 0.4885772 | 9.706092 | -10.74775
|  | 0.4925852 | 9.692061 | -10.73093
|  | 0.4965932 | 9.678386 | -10.71455
|  | 0.5006012 | 9.665054 | -10.69858
|  | 0.5046092 | 9.652051 | -10.683
|  | 0.5086172 | 9.639367 | -10.66781
|  | 0.5126253 | 9.62699 | -10.65299
|  | 0.5166333 | 9.614907 | -10.63853
|  | 0.5206413 | 9.603109 | -10.6244
|  | 0.5246493 | 9.591586 | -10.61061
|  | 0.5286573 | 9.580328 | -10.59714
|  | 0.5326653 | 9.569325 | -10.58398
|  | 0.5366733 | 9.558569 | -10.57111
|  | 0.5406814 | 9.548052 | -10.55853
|  | 0.5446894 | 9.537765 | -10.54623
|  | 0.5486974 | 9.5277 | -10.53419
|  | 0.5527054 | 9.517851 | -10.52242
|  | 0.5567134 | 9.508209 | -10.51089
|  | 0.5607214 | 9.498768 | -10.49961
|  | 0.5647295 | 9.489522 | -10.48856
|  | 0.5687375 | 9.480464 | -10.47773
|  | 0.5727455 | 9.471588 | -10.46713
|  | 0.5767535 | 9.462888 | -10.45673
|  | 0.5807615 | 9.454359 | -10.44654
|  | 0.5847695 | 9.445995 | -10.43655
|  | 0.5887776 | 9.437792 | -10.42675
|  | 0.5927856 | 9.429743 | -10.41714
|  | 0.5967936 | 9.421845 | -10.40771
|  | 0.6008016 | 9.414093 | -10.39846
|  | 0.6048096 | 9.406482 | -10.38937
|  | 0.6088176 | 9.399008 | -10.38045
|  | 0.6128257 | 9.391667 | -10.37168
|  | 0.6168337 | 9.384454 | -10.36307
|  | 0.6208417 | 9.377367 | -10.35462
|  | 0.6248497 | 9.370401 | -10.3463
|  | 0.6288577 | 9.363553 | -10.33813
|  | 0.6328657 | 9.35682 | -10.3301
|  | 0.6368737 | 9.350198 | -10.3222
|  | 0.6408818 | 9.343683 | -10.31443
|  | 0.6448898 | 9.337273 | -10.30678
|  | 0.6488978 | 9.330965 | -10.29925
|  | 0.6529058 | 9.324756 | -10.29185
|  | 0.6569138 | 9.318643 | -10.28456
|  | 0.6609218 | 9.312624 | -10.27738
|  | 0.6649299 | 9.306695 | -10.27031
|  | 0.6689379 | 9.300855 | -10.26335
|  | 0.6729459 | 9.2951 | -10.25648
|  | 0.6769539 | 9.289429 | -10.24972
|  | 0.6809619 | 9.283839 | -10.24306
|  | 0.6849699 | 9.278328 | -10.23649
|  | 0.688978 | 9.272894 | -10.23001
|  | 0.692986 | 9.267535 | -10.22362
|  | 0.696994 | 9.262248 | -10.21732
|  | 0.701002 | 9.257033 | -10.2111
|  | 0.70501 | 9.251886 | -10.20497
|  | 0.709018 | 9.246806 | -10.19892
|  | 0.7130261 | 9.241792 | -10.19294
|  | 0.7170341 | 9.236841 | -10.18704
|  | 0.7210421 | 9.231952 | -10.18122
|  | 0.7250501 | 9.227123 | -10.17546
|  | 0.7290581 | 9.222354 | -10.16978
|  | 0.7330661 | 9.217641 | -10.16416
|  | 0.7370741 | 9.212984 | -10.15862
|  | 0.7410822 | 9.208381 | -10.15313
|  | 0.7450902 | 9.203832 | -10.14771
|  | 0.7490982 | 9.199333 | -10.14236
|  | 0.7531062 | 9.194886 | -10.13706
|  | 0.7571142 | 9.190486 | -10.13182
|  | 0.7611222 | 9.186135 | -10.12663
|  | 0.7651303 | 9.18183 | -10.12151
|  | 0.7691383 | 9.177571 | -10.11643
|  | 0.7731463 | 9.173355 | -10.11141
|  | 0.7771543 | 9.169183 | -10.10644
|  | 0.7811623 | 9.165052 | -10.10153
|  | 0.7851703 | 9.160963 | -10.09666
|  | 0.7891784 | 9.156913 | -10.09183
|  | 0.7931864 | 9.152903 | -10.08706
|  | 0.7971944 | 9.14893 | -10.08233
|  | 0.8012024 | 9.144994 | -10.07764
|  | 0.8052104 | 9.141094 | -10.073
|  | 0.8092184 | 9.13723 | -10.0684
|  | 0.8132265 | 9.1334 | -10.06384
|  | 0.8172345 | 9.129603 | -10.05931
|  | 0.8212425 | 9.125839 | -10.05483
|  | 0.8252505 | 9.122106 | -10.05039
|  | 0.8292585 | 9.118405 | -10.04598
|  | 0.8332665 | 9.114734 | -10.04161
|  | 0.8372745 | 9.111092 | -10.03728
|  | 0.8412826 | 9.107479 | -10.03298
|  | 0.8452906 | 9.103894 | -10.02871
|  | 0.8492986 | 9.100337 | -10.02448
|  | 0.8533066 | 9.096806 | -10.02027
|  | 0.8573146 | 9.093302 | -10.0161
|  | 0.8613226 | 9.089823 | -10.01196
|  | 0.8653307 | 9.086368 | -10.00785
|  | 0.8693387 | 9.082938 | -10.00377
|  | 0.8733467 | 9.079531 | -9.999712
|  | 0.8773547 | 9.076147 | -9.995685
|  | 0.8813627 | 9.072786 | -9.991685
|  | 0.8853707 | 9.069447 | -9.98771
|  | 0.8893788 | 9.066128 | -9.983761
|  | 0.8933868 | 9.062831 | -9.979837
|  | 0.8973948 | 9.059554 | -9.975937
|  | 0.9014028 | 9.056297 | -9.972061
|  | 0.9054108 | 9.053059 | -9.968208
|  | 0.9094188 | 9.049839 | -9.964377
|  | 0.9134269 | 9.046638 | -9.960568
|  | 0.9174349 | 9.043455 | -9.95678
|  | 0.9214429 | 9.040289 | -9.953014
|  | 0.9254509 | 9.037141 | -9.949267
|  | 0.9294589 | 9.034008 | -9.94554
|  | 0.9334669 | 9.030892 | -9.941832
|  | 0.9374749 | 9.027792 | -9.938143
|  | 0.941483 | 9.024706 | -9.934473
|  | 0.945491 | 9.021636 | -9.93082
|  | 0.949499 | 9.01858 | -9.927184
|  | 0.953507 | 9.015539 | -9.923565
|  | 0.957515 | 9.012511 | -9.919963
|  | 0.961523 | 9.009496 | -9.916376
|  | 0.9655311 | 9.006495 | -9.912806
|  | 0.9695391 | 9.003506 | -9.90925
|  | 0.9735471 | 9.000529 | -9.905709
|  | 0.9775551 | 8.997565 | -9.902182
|  | 0.9815631 | 8.994612 | -9.89867
|  | 0.9855711 | 8.991671 | -9.895171
|  | 0.9895792 | 8.98874 | -9.891685
|  | 0.9935872 | 8.985821 | -9.888212
|  | 0.9975952 | 8.982912 | -9.884752
|  | 1.001603 | 8.980013 | -9.881303
|  | 1.005611 | 8.977123 | -9.877867
|  | 1.009619 | 8.974244 | -9.874442
|  | 1.013627 | 8.971374 | -9.871028
|  | 1.017635 | 8.968512 | -9.867625
|  | 1.021643 | 8.96566 | -9.864232
|  | 1.025651 | 8.962816 | -9.86085
|  | 1.029659 | 8.959981 | -9.857477
|  | 1.033667 | 8.957153 | -9.854114
|  | 1.037675 | 8.954333 | -9.85076
|  | 1.041683 | 8.951521 | -9.847416
|  | 1.045691 | 8.948716 | -9.84408
|  | 1.049699 | 8.945918 | -9.840752
|  | 1.053707 | 8.943126 | -9.837433
|  | 1.057715 | 8.940342 | -9.834121
|  | 1.061723 | 8.937563 | -9.830817
|  | 1.065731 | 8.934791 | -9.827521
|  | 1.069739 | 8.932025 | -9.824232
|  | 1.073747 | 8.929265 | -9.820949
|  | 1.077756 | 8.92651 | -9.817673
|  | 1.081764 | 8.923761 | -9.814404
|  | 1.085772 | 8.921016 | -9.811141
|  | 1.08978 | 8.918277 | -9.807884
|  | 1.093788 | 8.915542 | -9.804632
|  | 1.097796 | 8.912812 | -9.801386
|  | 1.101804 | 8.910087 | -9.798145
|  | 1.105812 | 8.907365 | -9.79491
|  | 1.10982 | 8.904648 | -9.791679
|  | 1.113828 | 8.901934 | -9.788453
|  | 1.117836 | 8.899224 | -9.785231
|  | 1.121844 | 8.896518 | -9.782014
|  | 1.125852 | 8.893815 | -9.7788
|  | 1.12986 | 8.891115 | -9.775591
|  | 1.133868 | 8.888419 | -9.772385
|  | 1.137876 | 8.885725 | -9.769183
|  | 1.141884 | 8.883034 | -9.765984
|  | 1.145892 | 8.880345 | -9.762788
|  | 1.1499 | 8.877659 | -9.759595
|  | 1.153908 | 8.874975 | -9.756405
|  | 1.157916 | 8.872294 | -9.753217
|  | 1.161924 | 8.869614 | -9.750032
|  | 1.165932 | 8.866936 | -9.746849
|  | 1.16994 | 8.86426 | -9.743668
|  | 1.173948 | 8.861586 | -9.74049
|  | 1.177956 | 8.858913 | -9.737313
|  | 1.181964 | 8.856241 | -9.734138
|  | 1.185972 | 8.853571 | -9.730964
|  | 1.18998 | 8.850901 | -9.727791
|  | 1.193988 | 8.848233 | -9.72462
|  | 1.197996 | 8.845565 | -9.72145
|  | 1.202004 | 8.842898 | -9.718281
|  | 1.206012 | 8.840232 | -9.715112
|  | 1.21002 | 8.837566 | -9.711944
|  | 1.214028 | 8.834901 | -9.708777
|  | 1.218036 | 8.832235 | -9.70561
|  | 1.222044 | 8.82957 | -9.702443
|  | 1.226052 | 8.826905 | -9.699276
|  | 1.23006 | 8.82424 | -9.696109
|  | 1.234068 | 8.821574 | -9.692943
|  | 1.238076 | 8.818909 | -9.689775
|  | 1.242084 | 8.816243 | -9.686608
|  | 1.246092 | 8.813576 | -9.68344
|  | 1.2501 | 8.810909 | -9.680271
|  | 1.254108 | 8.808241 | -9.677101
|  | 1.258116 | 8.805572 | -9.673931
|  | 1.262124 | 8.802903 | -9.67076
|  | 1.266132 | 8.800232 | -9.667587
|  | 1.27014 | 8.79756 | -9.664414
|  | 1.274148 | 8.794887 | -9.661239
|  | 1.278156 | 8.792213 | -9.658062
|  | 1.282164 | 8.789538 | -9.654884
|  | 1.286172 | 8.786861 | -9.651704
|  | 1.29018 | 8.784182 | -9.648523
|  | 1.294188 | 8.781502 | -9.64534
|  | 1.298196 | 8.77882 | -9.642155
|  | 1.302204 | 8.776136 | -9.638967
|  | 1.306212 | 8.773451 | -9.635778
|  | 1.31022 | 8.770763 | -9.632586
|  | 1.314228 | 8.768074 | -9.629392
|  | 1.318236 | 8.765382 | -9.626196
|  | 1.322244 | 8.762688 | -9.622997
|  | 1.326253 | 8.759992 | -9.619796
|  | 1.330261 | 8.757294 | -9.616591
|  | 1.334269 | 8.754593 | -9.613384
|  | 1.338277 | 8.751889 | -9.610174
|  | 1.342285 | 8.749183 | -9.606961
|  | 1.346293 | 8.746474 | -9.603745
|  | 1.350301 | 8.743763 | -9.600526
|  | 1.354309 | 8.741049 | -9.597304
|  | 1.358317 | 8.738332 | -9.594078
|  | 1.362325 | 8.735612 | -9.590849
|  | 1.366333 | 8.732888 | -9.587617
|  | 1.370341 | 8.730162 | -9.584381
|  | 1.374349 | 8.727433 | -9.581141
|  | 1.378357 | 8.7247 | -9.577897
|  | 1.382365 | 8.721965 | -9.57465
|  | 1.386373 | 8.719226 | -9.571399
|  | 1.390381 | 8.716483 | -9.568144
|  | 1.394389 | 8.713737 | -9.564885
|  | 1.398397 | 8.710987 | -9.561622
|  | 1.402405 | 8.708234 | -9.558354
|  | 1.406413 | 8.705477 | -9.555083
|  | 1.410421 | 8.702717 | -9.551807
|  | 1.414429 | 8.699953 | -9.548527
|  | 1.418437 | 8.697184 | -9.545242
|  | 1.422445 | 8.694412 | -9.541952
|  | 1.426453 | 8.691636 | -9.538659
|  | 1.430461 | 8.688856 | -9.53536
|  | 1.434469 | 8.686072 | -9.532057
|  | 1.438477 | 8.683284 | -9.528749
|  | 1.442485 | 8.680491 | -9.525436
|  | 1.446493 | 8.677695 | -9.522118
|  | 1.450501 | 8.674894 | -9.518795
|  | 1.454509 | 8.672088 | -9.515467
|  | 1.458517 | 8.669279 | -9.512135
|  | 1.462525 | 8.666464 | -9.508796
|  | 1.466533 | 8.663646 | -9.505453
|  | 1.470541 | 8.660822 | -9.502104
|  | 1.474549 | 8.657994 | -9.49875
|  | 1.478557 | 8.655162 | -9.495391
|  | 1.482565 | 8.652325 | -9.492026
|  | 1.486573 | 8.649482 | -9.488655
|  | 1.490581 | 8.646636 | -9.485279
|  | 1.494589 | 8.643784 | -9.481897
|  | 1.498597 | 8.640927 | -9.47851
|  | 1.502605 | 8.638065 | -9.475117
|  | 1.506613 | 8.635199 | -9.471718
|  | 1.510621 | 8.632327 | -9.468313
|  | 1.514629 | 8.62945 | -9.464902
|  | 1.518637 | 8.626568 | -9.461485
|  | 1.522645 | 8.623681 | -9.458062
|  | 1.526653 | 8.620788 | -9.454633
|  | 1.530661 | 8.61789 | -9.451198
|  | 1.534669 | 8.614987 | -9.447756
|  | 1.538677 | 8.612079 | -9.444309
|  | 1.542685 | 8.609165 | -9.440855
|  | 1.546693 | 8.606245 | -9.437394
|  | 1.550701 | 8.60332 | -9.433927
|  | 1.554709 | 8.600389 | -9.430454
|  | 1.558717 | 8.597453 | -9.426974
|  | 1.562725 | 8.594511 | -9.423488
|  | 1.566733 | 8.591564 | -9.419995
|  | 1.570741 | 8.58861 | -9.416495
|  | 1.574749 | 8.585651 | -9.412989
|  | 1.578758 | 8.582686 | -9.409476
|  | 1.582766 | 8.579716 | -9.405956
|  | 1.586774 | 8.576739 | -9.402429
|  | 1.590782 | 8.573756 | -9.398895
|  | 1.59479 | 8.570767 | -9.395355
|  | 1.598798 | 8.567773 | -9.391807
|  | 1.602806 | 8.564772 | -9.388252
|  | 1.606814 | 8.561765 | -9.38469
|  | 1.610822 | 8.558752 | -9.381121
|  | 1.61483 | 8.555733 | -9.377545
|  | 1.618838 | 8.552707 | -9.373962
|  | 1.622846 | 8.549675 | -9.370371
|  | 1.626854 | 8.546637 | -9.366773
|  | 1.630862 | 8.543593 | -9.363167
|  | 1.63487 | 8.540542 | -9.359555
|  | 1.638878 | 8.537484 | -9.355934
|  | 1.642886 | 8.534421 | -9.352306
|  | 1.646894 | 8.53135 | -9.348671
|  | 1.650902 | 8.528273 | -9.345028
|  | 1.65491 | 8.52519 | -9.341377
|  | 1.658918 | 8.5221 | -9.337719
|  | 1.662926 | 8.519003 | -9.334053
|  | 1.666934 | 8.5159 | -9.330379
|  | 1.670942 | 8.51279 | -9.326698
|  | 1.67495 | 8.509673 | -9.323008
|  | 1.678958 | 8.506549 | -9.319311
|  | 1.682966 | 8.503418 | -9.315605
|  | 1.686974 | 8.500281 | -9.311892
|  | 1.690982 | 8.497137 | -9.308171
|  | 1.69499 | 8.493985 | -9.304441
|  | 1.698998 | 8.490827 | -9.300704
|  | 1.703006 | 8.487662 | -9.296958
|  | 1.707014 | 8.484489 | -9.293204
|  | 1.711022 | 8.48131 | -9.289442
|  | 1.71503 | 8.478123 | -9.285672
|  | 1.719038 | 8.474929 | -9.281894
|  | 1.723046 | 8.471728 | -9.278107
|  | 1.727054 | 8.46852 | -9.274311
|  | 1.731062 | 8.465304 | -9.270508
|  | 1.73507 | 8.462082 | -9.266695
|  | 1.739078 | 8.458851 | -9.262875
|  | 1.743086 | 8.455614 | -9.259045
|  | 1.747094 | 8.452369 | -9.255208
|  | 1.751102 | 8.449117 | -9.251361
|  | 1.75511 | 8.445857 | -9.247506
|  | 1.759118 | 8.442589 | -9.243642
|  | 1.763126 | 8.439314 | -9.23977
|  | 1.767134 | 8.436032 | -9.235889
|  | 1.771142 | 8.432742 | -9.231998
|  | 1.77515 | 8.429444 | -9.2281
|  | 1.779158 | 8.426139 | -9.224192
|  | 1.783166 | 8.422826 | -9.220275
|  | 1.787174 | 8.419505 | -9.216349
|  | 1.791182 | 8.416176 | -9.212415
|  | 1.79519 | 8.41284 | -9.208471
|  | 1.799198 | 8.409495 | -9.204518
|  | 1.803206 | 8.406143 | -9.200556
|  | 1.807214 | 8.402783 | -9.196585
|  | 1.811222 | 8.399415 | -9.192605
|  | 1.81523 | 8.396039 | -9.188615
|  | 1.819238 | 8.392655 | -9.184617
|  | 1.823246 | 8.389263 | -9.180609
|  | 1.827255 | 8.385863 | -9.176591
|  | 1.831263 | 8.382455 | -9.172565
|  | 1.835271 | 8.379039 | -9.168528
|  | 1.839279 | 8.375614 | -9.164483
|  | 1.843287 | 8.372182 | -9.160428
|  | 1.847295 | 8.368741 | -9.156363
|  | 1.851303 | 8.365291 | -9.152289
|  | 1.855311 | 8.361834 | -9.148206
|  | 1.859319 | 8.358368 | -9.144112
|  | 1.863327 | 8.354894 | -9.140009
|  | 1.867335 | 8.351412 | -9.135897
|  | 1.871343 | 8.347921 | -9.131774
|  | 1.875351 | 8.344421 | -9.127642
|  | 1.879359 | 8.340913 | -9.1235
|  | 1.883367 | 8.337397 | -9.119349
|  | 1.887375 | 8.333872 | -9.115187
|  | 1.891383 | 8.330338 | -9.111016
|  | 1.895391 | 8.326796 | -9.106834
|  | 1.899399 | 8.323246 | -9.102643
|  | 1.903407 | 8.319686 | -9.098441
|  | 1.907415 | 8.316118 | -9.09423
|  | 1.911423 | 8.312541 | -9.090008
|  | 1.915431 | 8.308955 | -9.085777
|  | 1.919439 | 8.305361 | -9.081535
|  | 1.923447 | 8.301758 | -9.077283
|  | 1.927455 | 8.298146 | -9.073021
|  | 1.931463 | 8.294525 | -9.068748
|  | 1.935471 | 8.290895 | -9.064466
|  | 1.939479 | 8.287256 | -9.060173
|  | 1.943487 | 8.283608 | -9.055869
|  | 1.947495 | 8.279951 | -9.051555
|  | 1.951503 | 8.276285 | -9.047231
|  | 1.955511 | 8.27261 | -9.042896
|  | 1.959519 | 8.268926 | -9.038551
|  | 1.963527 | 8.265233 | -9.034196
|  | 1.967535 | 8.26153 | -9.029829
|  | 1.971543 | 8.257818 | -9.025452
|  | 1.975551 | 8.254098 | -9.021065
|  | 1.979559 | 8.250367 | -9.016667
|  | 1.983567 | 8.246628 | -9.012258
|  | 1.987575 | 8.242879 | -9.007838
|  | 1.991583 | 8.239121 | -9.003408
|  | 1.995591 | 8.235353 | -8.998966
|  | 1.999599 | 8.231577 | -8.994514
|  | 2.003607 | 8.22779 | -8.990051
|  | 2.007615 | 8.223994 | -8.985578
|  | 2.011623 | 8.220189 | -8.981093
|  | 2.015631 | 8.216374 | -8.976597
|  | 2.019639 | 8.212549 | -8.97209
|  | 2.023647 | 8.208715 | -8.967572
|  | 2.027655 | 8.204871 | -8.963043
|  | 2.031663 | 8.201018 | -8.958503
|  | 2.035671 | 8.197155 | -8.953952
|  | 2.039679 | 8.193282 | -8.94939
|  | 2.043687 | 8.189399 | -8.944816
|  | 2.047695 | 8.185507 | -8.940231
|  | 2.051703 | 8.181605 | -8.935635
|  | 2.055711 | 8.177693 | -8.931028
|  | 2.059719 | 8.17377 | -8.926409
|  | 2.063727 | 8.169839 | -8.921779
|  | 2.067735 | 8.165897 | -8.917137
|  | 2.071743 | 8.161945 | -8.912484
|  | 2.075752 | 8.157983 | -8.907819
|  | 2.07976 | 8.154011 | -8.903143
|  | 2.083768 | 8.150029 | -8.898455
|  | 2.087776 | 8.146037 | -8.893756
|  | 2.091784 | 8.142034 | -8.889045
|  | 2.095792 | 8.138022 | -8.884322
|  | 2.0998 | 8.133999 | -8.879588
|  | 2.103808 | 8.129966 | -8.874841
|  | 2.107816 | 8.125923 | -8.870083
|  | 2.111824 | 8.12187 | -8.865314
|  | 2.115832 | 8.117806 | -8.860532
|  | 2.11984 | 8.113732 | -8.855739
|  | 2.123848 | 8.109647 | -8.850933
|  | 2.127856 | 8.105552 | -8.846116
|  | 2.131864 | 8.101447 | -8.841287
|  | 2.135872 | 8.097331 | -8.836445
|  | 2.13988 | 8.093204 | -8.831592
|  | 2.143888 | 8.089067 | -8.826726
|  | 2.147896 | 8.084919 | -8.821848
|  | 2.151904 | 8.080761 | -8.816959
|  | 2.155912 | 8.076592 | -8.812057
|  | 2.15992 | 8.072413 | -8.807142
|  | 2.163928 | 8.068222 | -8.802216
|  | 2.167936 | 8.064021 | -8.797277
|  | 2.171944 | 8.059809 | -8.792326
|  | 2.175952 | 8.055586 | -8.787362
|  | 2.17996 | 8.051353 | -8.782386
|  | 2.183968 | 8.047108 | -8.777397
|  | 2.187976 | 8.042853 | -8.772396
|  | 2.191984 | 8.038587 | -8.767383
|  | 2.195992 | 8.034309 | -8.762357
|  | 2.2 | 8.030021 | -8.757318