## Cuvette Transmission
Cyan Dichroic Filters Transmission
|  | Wavelength (nm) | %Transmission (AOI = 0°) | %Transmission (AOI = 5°) | %Transmission (AOI = 10°) | %Transmission (AOI = 15°) | %Transmission (AOI = 20°) | %Transmission (AOI = 25°) | %Transmission (AOI = 30°) | %Transmission (AOI = 35°) | %Transmission (AOI = 40°) | %Transmission (AOI = 45°)
|  | 800 | 69.71991 | 75.83647 | 84.23084 | 74.01894 | 48.84732 | 35.6464 | 32.58175 | 38.40548 | 56.09824 | 75.49004
|  | 799 | 62.6705 | 69.9765 | 83.5342 | 77.07383 | 51.45214 | 36.75359 | 32.71725 | 37.7765 | 54.72878 | 74.54185
|  | 798 | 55.65902 | 63.68221 | 81.4883 | 79.48244 | 54.23292 | 37.94732 | 32.94041 | 37.24547 | 53.45343 | 73.61638
|  | 797 | 49.06038 | 57.23602 | 78.09372 | 81.11436 | 57.23204 | 39.36639 | 33.29086 | 36.82337 | 52.26643 | 72.62675
Product Raw Data |  | 796 | 42.94158 | 50.80557 | 73.71268 | 81.80473 | 60.16989 | 40.89791 | 33.69326 | 36.38797 | 51.11432 | 71.52187
Cyan Dichroic Filters Transmission |  | 795 | 37.53741 | 44.73592 | 68.53547 | 81.27615 | 63.02897 | 42.60174 | 34.19149 | 36.0848 | 49.94796 | 70.43826
|  | 794 | 32.73273 | 39.24912 | 62.65203 | 79.79135 | 65.78035 | 44.45667 | 34.82467 | 35.78908 | 48.80958 | 69.28208
Item # | FD1C | 793 | 28.59637 | 34.26807 | 56.58835 | 77.19572 | 68.32056 | 46.50101 | 35.53835 | 35.54335 | 47.76597 | 68.13293
DISCLAIMER: The data presented here are typical. Slight variations in performance data will occur from lot to lot. Please contact Technical Support with any questions regarding the use or reliability of this data. |  | 792 | 24.93411 | 29.88846 | 50.60411 | 73.52245 | 70.63491 | 48.58218 | 36.42315 | 35.4225 | 46.8117 | 66.9193
|  | 791 | 21.73106 | 26.0562 | 44.7625 | 69.1011 | 72.57288 | 50.81639 | 37.44561 | 35.35069 | 45.84148 | 65.68316
|  | 790 | 19.02014 | 22.77194 | 39.27894 | 63.91428 | 74.07607 | 53.0216 | 38.60746 | 35.39875 | 44.9659 | 64.44981
|  | 789 | 16.69208 | 19.88071 | 34.42118 | 58.41425 | 75.21331 | 55.20488 | 39.95353 | 35.51242 | 44.14633 | 63.1687
|  | 788 | 14.67017 | 17.46297 | 30.0748 | 52.82034 | 75.72868 | 57.09784 | 41.36208 | 35.71488 | 43.35205 | 61.88743
|  | 787 | 12.93067 | 15.31832 | 26.26893 | 47.1591 | 75.73783 | 58.85715 | 42.93667 | 36.08824 | 42.71507 | 60.67463
This data may be used in publications. However, please cite Thorlabs as the source. |  | 786 | 11.44091 | 13.49357 | 22.90719 | 41.83769 | 75.17034 | 60.48034 | 44.65099 | 36.49236 | 42.10684 | 59.46671
|  | 785 | 10.13902 | 11.93965 | 20.00929 | 36.92667 | 73.78078 | 61.83366 | 46.37143 | 37.09435 | 41.51527 | 58.22615
|  | 784 | 9.04215 | 10.56733 | 17.52579 | 32.41883 | 71.65118 | 63.03199 | 47.9547 | 37.78427 | 41.0307 | 57.06249
Additional Information: |  | 783 | 8.0626 | 9.40911 | 15.40079 | 28.37087 | 68.79781 | 64.20415 | 49.49893 | 38.58432 | 40.63166 | 55.86703
|  | 782 | 7.21193 | 8.3802 | 13.55019 | 24.80182 | 65.24565 | 65.27068 | 50.76264 | 39.61345 | 40.35169 | 54.7877
|  | 781 | 6.47757 | 7.49618 | 11.96171 | 21.69594 | 61.06354 | 66.51117 | 51.83016 | 40.75779 | 40.10733 | 53.75144
|  | 780 | 5.82716 | 6.70962 | 10.5746 | 19.01308 | 56.47947 | 67.51891 | 52.60541 | 41.95939 | 39.97866 | 52.63918
|  | 779 | 5.23954 | 6.05289 | 9.39028 | 16.66748 | 51.67177 | 68.43044 | 53.11452 | 43.27554 | 39.91824 | 51.6549
|  | 778 | 4.75121 | 5.44422 | 8.3739 | 14.67164 | 46.76036 | 69.31632 | 53.57937 | 44.60098 | 40.03171 | 50.78954
|  | 777 | 4.31518 | 4.93261 | 7.46947 | 12.90895 | 41.95527 | 69.64938 | 53.92594 | 45.83964 | 40.26367 | 49.91807
|  | 776 | 3.91865 | 4.47181 | 6.7088 | 11.41765 | 37.41098 | 69.46426 | 54.38692 | 46.8675 | 40.63371 | 49.10289
|  | 775 | 3.56362 | 4.05549 | 6.00647 | 10.1166 | 33.07053 | 68.60773 | 54.95719 | 47.64473 | 41.1286 | 48.37442
|  | 774 | 3.25827 | 3.69528 | 5.41724 | 8.99603 | 29.15708 | 67.21928 | 55.83322 | 48.15528 | 41.80521 | 47.81029
|  | 773 | 2.98395 | 3.36152 | 4.88734 | 8.0274 | 25.65531 | 65.03842 | 56.93548 | 48.27505 | 42.54449 | 47.1864
|  | 772 | 2.73718 | 3.08141 | 4.42392 | 7.16437 | 22.52304 | 62.24971 | 58.31101 | 48.11038 | 43.45136 | 46.74805
|  | 771 | 2.50705 | 2.81803 | 4.01714 | 6.43 | 19.74493 | 58.87846 | 59.87594 | 47.78533 | 44.44966 | 46.41406
|  | 770 | 2.30777 | 2.59386 | 3.66872 | 5.77777 | 17.38767 | 55.06336 | 61.54481 | 47.3338 | 45.4281 | 46.17968
|  | 769 | 2.12676 | 2.38349 | 3.33322 | 5.22542 | 15.29492 | 50.89516 | 63.15653 | 46.9099 | 46.33776 | 46.03299
|  | 768 | 1.96963 | 2.19842 | 3.04087 | 4.71732 | 13.4818 | 46.54179 | 64.62189 | 46.66683 | 47.02002 | 46.12091
|  | 767 | 1.81962 | 2.02601 | 2.7925 | 4.25571 | 11.92082 | 42.10791 | 65.7561 | 46.63811 | 47.36147 | 46.28307
|  | 766 | 1.68663 | 1.86287 | 2.55125 | 3.86993 | 10.53709 | 37.84848 | 66.46771 | 46.84772 | 47.3868 | 46.55791
|  | 765 | 1.56913 | 1.73508 | 2.34597 | 3.5243 | 9.38369 | 33.74236 | 66.59416 | 47.49991 | 47.02427 | 47.08334
|  | 764 | 1.45218 | 1.61371 | 2.16433 | 3.21795 | 8.3386 | 29.93386 | 66.05954 | 48.48962 | 46.36629 | 47.7914
|  | 763 | 1.34705 | 1.49437 | 1.99009 | 2.94752 | 7.46072 | 26.5015 | 64.98994 | 49.7271 | 45.43987 | 48.49702
|  | 762 | 1.25841 | 1.39302 | 1.84061 | 2.6958 | 6.68596 | 23.35726 | 63.06412 | 51.25097 | 44.43 | 49.22609
|  | 761 | 1.17381 | 1.30169 | 1.70369 | 2.48016 | 6.00014 | 20.60397 | 60.67719 | 53.05376 | 43.33268 | 49.84108
|  | 760 | 1.09404 | 1.2045 | 1.58577 | 2.27527 | 5.41435 | 18.11068 | 57.62729 | 55.03242 | 42.38808 | 50.2216
|  | 759 | 1.02217 | 1.12731 | 1.46811 | 2.09234 | 4.88875 | 15.96839 | 54.0457 | 57.01715 | 41.57993 | 50.26717
|  | 758 | 0.94892 | 1.05564 | 1.36586 | 1.93744 | 4.43254 | 14.1112 | 50.37581 | 59.15693 | 41.13127 | 49.89046
|  | 757 | 0.89764 | 0.98727 | 1.27103 | 1.78821 | 4.01724 | 12.48097 | 46.36559 | 61.1263 | 40.95474 | 49.13527
|  | 756 | 0.84225 | 0.92599 | 1.184 | 1.65458 | 3.64633 | 11.05193 | 42.24064 | 63.01626 | 41.03492 | 48.03708
|  | 755 | 0.79212 | 0.86926 | 1.10065 | 1.53701 | 3.33269 | 9.81071 | 38.21044 | 64.49956 | 41.40179 | 46.59246
|  | 754 | 0.74093 | 0.82385 | 1.03502 | 1.43682 | 3.04461 | 8.75892 | 34.3611 | 65.6387 | 41.99146 | 45.094
|  | 753 | 0.70379 | 0.77709 | 0.96945 | 1.32386 | 2.79248 | 7.81453 | 30.69047 | 66.24549 | 42.92142 | 43.59213
|  | 752 | 0.65937 | 0.72498 | 0.90611 | 1.23202 | 2.55657 | 6.98532 | 27.29038 | 66.19147 | 44.03537 | 42.21303
|  | 751 | 0.62562 | 0.68374 | 0.84989 | 1.14296 | 2.34746 | 6.27796 | 24.17356 | 65.58007 | 45.32533 | 41.03614
|  | 750 | 0.59024 | 0.6422 | 0.79579 | 1.07879 | 2.16895 | 5.65723 | 21.39337 | 64.37148 | 46.89175 | 40.1691
|  | 749 | 0.55808 | 0.61086 | 0.75109 | 1.00372 | 2.0041 | 5.10918 | 18.86643 | 62.50275 | 48.61139 | 39.60052
|  | 748 | 0.5307 | 0.57395 | 0.71229 | 0.94432 | 1.84556 | 4.62835 | 16.72863 | 60.0991 | 50.51847 | 39.24039
|  | 747 | 0.4911 | 0.54778 | 0.67046 | 0.88705 | 1.71016 | 4.19021 | 14.76584 | 57.13017 | 52.51159 | 39.08651
|  | 746 | 0.47182 | 0.51284 | 0.62921 | 0.82964 | 1.59087 | 3.80224 | 13.09876 | 53.83404 | 54.7107 | 39.20322
|  | 745 | 0.44748 | 0.49476 | 0.59015 | 0.77863 | 1.47309 | 3.47039 | 11.59932 | 50.13673 | 56.98153 | 39.51887
|  | 744 | 0.42631 | 0.46602 | 0.56362 | 0.7349 | 1.36379 | 3.16755 | 10.31925 | 46.35167 | 59.20256 | 39.93999
|  | 743 | 0.40982 | 0.44286 | 0.52878 | 0.69273 | 1.27788 | 2.90399 | 9.19266 | 42.45564 | 61.28981 | 40.61468
|  | 742 | 0.38524 | 0.42232 | 0.50045 | 0.65443 | 1.18524 | 2.66649 | 8.22579 | 38.58004 | 63.30658 | 41.42229
|  | 741 | 0.37001 | 0.40208 | 0.47813 | 0.61332 | 1.10697 | 2.45151 | 7.34792 | 34.78083 | 64.91464 | 42.33559
|  | 740 | 0.35002 | 0.38754 | 0.45298 | 0.58015 | 1.0449 | 2.25336 | 6.60733 | 31.23891 | 66.17104 | 43.47884
|  | 739 | 0.33414 | 0.36598 | 0.429 | 0.54828 | 0.97348 | 2.07696 | 5.9546 | 27.85834 | 67.05504 | 44.75961
|  | 738 | 0.32635 | 0.3506 | 0.4067 | 0.5201 | 0.91221 | 1.92692 | 5.3801 | 24.81086 | 67.3516 | 46.22037
|  | 737 | 0.30592 | 0.33334 | 0.39005 | 0.49392 | 0.85899 | 1.77926 | 4.87441 | 22.00279 | 67.09855 | 47.83682
|  | 736 | 0.29046 | 0.32508 | 0.36926 | 0.47145 | 0.80611 | 1.64911 | 4.41447 | 19.50924 | 66.19666 | 49.57046
|  | 735 | 0.2789 | 0.3024 | 0.34597 | 0.44074 | 0.75305 | 1.53575 | 4.0201 | 17.30188 | 64.8068 | 51.47745
|  | 734 | 0.2673 | 0.29532 | 0.33645 | 0.42733 | 0.71143 | 1.43078 | 3.65834 | 15.34428 | 62.76752 | 53.52437
|  | 733 | 0.2584 | 0.27987 | 0.32354 | 0.40322 | 0.68004 | 1.32357 | 3.34497 | 13.59783 | 60.29336 | 55.65813
|  | 732 | 0.24426 | 0.26785 | 0.3002 | 0.37859 | 0.63345 | 1.23684 | 3.05366 | 12.10864 | 57.29218 | 57.88108
|  | 731 | 0.23168 | 0.25912 | 0.29439 | 0.36469 | 0.60433 | 1.15395 | 2.8074 | 10.77733 | 53.95368 | 60.16585
|  | 730 | 0.22675 | 0.24812 | 0.28685 | 0.34615 | 0.56961 | 1.08168 | 2.57926 | 9.61614 | 50.45663 | 62.38182
|  | 729 | 0.21612 | 0.24603 | 0.26791 | 0.33143 | 0.54068 | 1.01321 | 2.38089 | 8.61448 | 46.7485 | 64.50312
|  | 728 | 0.20604 | 0.23363 | 0.25852 | 0.31539 | 0.51067 | 0.94965 | 2.18695 | 7.71441 | 42.9587 | 66.35116
|  | 727 | 0.20178 | 0.22322 | 0.25189 | 0.30346 | 0.48558 | 0.88979 | 2.0283 | 6.95372 | 39.25764 | 67.97951
|  | 726 | 0.19179 | 0.21544 | 0.23853 | 0.28351 | 0.46 | 0.83746 | 1.87826 | 6.27478 | 35.58635 | 69.26429
|  | 725 | 0.18425 | 0.20874 | 0.22697 | 0.27738 | 0.43666 | 0.79358 | 1.73957 | 5.65558 | 32.05301 | 70.01838
|  | 724 | 0.1804 | 0.1998 | 0.21986 | 0.2667 | 0.41885 | 0.74614 | 1.62101 | 5.13012 | 28.75784 | 70.28663
|  | 723 | 0.17417 | 0.199 | 0.20971 | 0.26104 | 0.39448 | 0.69389 | 1.50554 | 4.65705 | 25.69378 | 69.93787
|  | 722 | 0.16583 | 0.18887 | 0.20168 | 0.24241 | 0.37413 | 0.66428 | 1.402 | 4.23836 | 22.93504 | 69.07214
|  | 721 | 0.16005 | 0.1772 | 0.1938 | 0.23218 | 0.37088 | 0.62505 | 1.30521 | 3.8618 | 20.43016 | 67.57744
|  | 720 | 0.15973 | 0.16988 | 0.18954 | 0.22225 | 0.34009 | 0.59581 | 1.21903 | 3.52552 | 18.20129 | 65.54343
|  | 719 | 0.15083 | 0.16802 | 0.18117 | 0.22306 | 0.32707 | 0.55769 | 1.14268 | 3.23623 | 16.19146 | 63.03633
|  | 718 | 0.14501 | 0.16226 | 0.17579 | 0.20875 | 0.3151 | 0.53477 | 1.07247 | 2.97054 | 14.39754 | 60.08503
|  | 717 | 0.14307 | 0.15614 | 0.17003 | 0.20358 | 0.29947 | 0.50859 | 1.00749 | 2.73542 | 12.86733 | 56.78035
|  | 716 | 0.13482 | 0.15575 | 0.16431 | 0.19555 | 0.28353 | 0.48334 | 0.94881 | 2.51846 | 11.50658 | 53.21457
|  | 715 | 0.1348 | 0.15262 | 0.15881 | 0.19009 | 0.27539 | 0.455 | 0.89019 | 2.32923 | 10.29758 | 49.42908
|  | 714 | 0.12861 | 0.15661 | 0.15723 | 0.18085 | 0.26138 | 0.43677 | 0.83482 | 2.15029 | 9.2339 | 45.63741
|  | 713 | 0.12507 | 0.1407 | 0.15352 | 0.17614 | 0.25225 | 0.41251 | 0.79046 | 1.9892 | 8.31148 | 41.79021
|  | 712 | 0.11802 | 0.13945 | 0.14803 | 0.1692 | 0.24506 | 0.39576 | 0.74895 | 1.84959 | 7.48474 | 38.036
|  | 711 | 0.11908 | 0.13249 | 0.13698 | 0.16108 | 0.23503 | 0.37742 | 0.7009 | 1.72165 | 6.75275 | 34.46881
|  | 710 | 0.11489 | 0.13027 | 0.12977 | 0.15786 | 0.2338 | 0.36035 | 0.67318 | 1.60023 | 6.12903 | 31.13171
|  | 709 | 0.11644 | 0.13254 | 0.13314 | 0.15307 | 0.21838 | 0.34852 | 0.63765 | 1.49381 | 5.55273 | 27.95175
|  | 708 | 0.11172 | 0.12459 | 0.12803 | 0.14813 | 0.20827 | 0.33106 | 0.6037 | 1.401 | 5.06361 | 25.08225
|  | 707 | 0.10662 | 0.1218 | 0.12464 | 0.13874 | 0.20394 | 0.31647 | 0.5715 | 1.30579 | 4.6101 | 22.43475
|  | 706 | 0.10517 | 0.11965 | 0.12412 | 0.14234 | 0.19748 | 0.29963 | 0.53965 | 1.22981 | 4.22021 | 20.08687
|  | 705 | 0.10199 | 0.11242 | 0.11887 | 0.14053 | 0.19195 | 0.29374 | 0.51289 | 1.15047 | 3.87066 | 17.99176
|  | 704 | 0.1028 | 0.11381 | 0.11668 | 0.13337 | 0.18271 | 0.27791 | 0.49054 | 1.08077 | 3.54865 | 16.07131
|  | 703 | 0.09562 | 0.11111 | 0.11113 | 0.12805 | 0.18033 | 0.26807 | 0.46929 | 1.01515 | 3.26323 | 14.39548
|  | 702 | 0.09431 | 0.10475 | 0.10918 | 0.12302 | 0.16995 | 0.25669 | 0.44799 | 0.95807 | 3.01303 | 12.92166
|  | 701 | 0.09344 | 0.10406 | 0.11049 | 0.12279 | 0.17064 | 0.25303 | 0.42724 | 0.90432 | 2.78206 | 11.62011
|  | 700 | 0.08726 | 0.1038 | 0.10837 | 0.12045 | 0.16048 | 0.24522 | 0.40406 | 0.85151 | 2.5702 | 10.44785
|  | 699 | 0.09047 | 0.10468 | 0.09965 | 0.11653 | 0.15526 | 0.22826 | 0.39242 | 0.80358 | 2.37736 | 9.4282
|  | 698 | 0.09088 | 0.10316 | 0.09658 | 0.10872 | 0.15327 | 0.22368 | 0.37682 | 0.75972 | 2.208 | 8.50661
|  | 697 | 0.08718 | 0.10128 | 0.09604 | 0.10946 | 0.14785 | 0.21816 | 0.36032 | 0.72198 | 2.05432 | 7.71186
|  | 696 | 0.08639 | 0.09707 | 0.09651 | 0.10737 | 0.1427 | 0.20934 | 0.34349 | 0.68307 | 1.91361 | 7.00224
|  | 695 | 0.0842 | 0.09633 | 0.09182 | 0.11136 | 0.13596 | 0.2017 | 0.33205 | 0.64816 | 1.79594 | 6.37514
|  | 694 | 0.08127 | 0.09606 | 0.08898 | 0.10159 | 0.13554 | 0.19021 | 0.31516 | 0.61862 | 1.66289 | 5.81881
|  | 693 | 0.07891 | 0.08915 | 0.08976 | 0.09902 | 0.13837 | 0.18973 | 0.3055 | 0.59059 | 1.56011 | 5.30475
|  | 692 | 0.0795 | 0.09478 | 0.08856 | 0.10048 | 0.13162 | 0.18428 | 0.29309 | 0.56325 | 1.46455 | 4.86902
|  | 691 | 0.07786 | 0.08942 | 0.08501 | 0.09885 | 0.12262 | 0.18187 | 0.27999 | 0.53571 | 1.36858 | 4.45579
|  | 690 | 0.07586 | 0.08709 | 0.08656 | 0.09904 | 0.12719 | 0.17436 | 0.26713 | 0.51569 | 1.28912 | 4.10435
|  | 689 | 0.07452 | 0.09165 | 0.0854 | 0.09231 | 0.12256 | 0.16943 | 0.26513 | 0.48573 | 1.21633 | 3.78297
|  | 688 | 0.07993 | 0.08074 | 0.08409 | 0.08915 | 0.11821 | 0.15891 | 0.2542 | 0.46126 | 1.14403 | 3.49372
|  | 687 | 0.0713 | 0.08613 | 0.08396 | 0.09001 | 0.12003 | 0.16104 | 0.24968 | 0.44352 | 1.07524 | 3.23933
|  | 686 | 0.07181 | 0.08644 | 0.08268 | 0.08704 | 0.10944 | 0.15375 | 0.23825 | 0.42885 | 1.02214 | 2.99792
|  | 685 | 0.07411 | 0.08732 | 0.0845 | 0.08903 | 0.1128 | 0.15062 | 0.2316 | 0.4135 | 0.96442 | 2.77899
|  | 684 | 0.07116 | 0.08257 | 0.0743 | 0.08645 | 0.10965 | 0.14881 | 0.22788 | 0.39402 | 0.91167 | 2.58695
|  | 683 | 0.07121 | 0.0834 | 0.0775 | 0.09153 | 0.10553 | 0.14219 | 0.21456 | 0.37725 | 0.86551 | 2.40593
|  | 682 | 0.06792 | 0.08196 | 0.07883 | 0.08463 | 0.10147 | 0.13774 | 0.20521 | 0.36635 | 0.82482 | 2.24289
|  | 681 | 0.07183 | 0.08007 | 0.07843 | 0.08511 | 0.10224 | 0.13273 | 0.20651 | 0.35374 | 0.78351 | 2.10003
|  | 680 | 0.06877 | 0.07871 | 0.07768 | 0.08253 | 0.09819 | 0.13379 | 0.1971 | 0.3352 | 0.74792 | 1.96206
|  | 679 | 0.06874 | 0.07644 | 0.07819 | 0.08162 | 0.09978 | 0.12601 | 0.19896 | 0.32504 | 0.70729 | 1.84593
|  | 678 | 0.06703 | 0.0779 | 0.07623 | 0.07962 | 0.09511 | 0.13504 | 0.18503 | 0.31616 | 0.67832 | 1.72915
|  | 677 | 0.06453 | 0.07763 | 0.08141 | 0.07979 | 0.09758 | 0.12784 | 0.18362 | 0.3049 | 0.64921 | 1.63002
|  | 676 | 0.0654 | 0.07725 | 0.07306 | 0.0815 | 0.09671 | 0.12197 | 0.17726 | 0.29905 | 0.61473 | 1.52944
|  | 675 | 0.06645 | 0.07609 | 0.07444 | 0.08108 | 0.08826 | 0.12808 | 0.17359 | 0.2868 | 0.58829 | 1.43941
|  | 674 | 0.06857 | 0.07572 | 0.0736 | 0.07416 | 0.08918 | 0.11718 | 0.17381 | 0.27522 | 0.56553 | 1.3619
|  | 673 | 0.06607 | 0.07588 | 0.07819 | 0.07368 | 0.09012 | 0.12316 | 0.16544 | 0.271 | 0.54221 | 1.28438
|  | 672 | 0.06172 | 0.07897 | 0.07015 | 0.07458 | 0.0967 | 0.11224 | 0.16168 | 0.26213 | 0.51598 | 1.21486
|  | 671 | 0.0648 | 0.07641 | 0.06404 | 0.08023 | 0.08882 | 0.11364 | 0.15959 | 0.25422 | 0.49775 | 1.1503
|  | 670 | 0.06719 | 0.07641 | 0.07067 | 0.07434 | 0.08845 | 0.10993 | 0.15405 | 0.24591 | 0.48168 | 1.09255
|  | 669 | 0.06601 | 0.07395 | 0.07287 | 0.0696 | 0.08936 | 0.1141 | 0.14994 | 0.24137 | 0.46577 | 1.04179
|  | 668 | 0.06467 | 0.07517 | 0.06931 | 0.07362 | 0.08748 | 0.10619 | 0.14898 | 0.2309 | 0.44618 | 0.9907
|  | 667 | 0.06508 | 0.07705 | 0.06977 | 0.07261 | 0.08664 | 0.10789 | 0.14674 | 0.22491 | 0.42834 | 0.93901
|  | 666 | 0.06375 | 0.07817 | 0.06568 | 0.07223 | 0.08475 | 0.10762 | 0.14367 | 0.21736 | 0.41346 | 0.89551
|  | 665 | 0.06493 | 0.07611 | 0.07085 | 0.07138 | 0.08195 | 0.1047 | 0.14236 | 0.21451 | 0.39807 | 0.8587
|  | 664 | 0.06477 | 0.07606 | 0.07092 | 0.07502 | 0.08329 | 0.10535 | 0.14094 | 0.21196 | 0.38961 | 0.81731
|  | 663 | 0.06606 | 0.08173 | 0.07419 | 0.07694 | 0.08285 | 0.09903 | 0.139 | 0.20282 | 0.37128 | 0.78012
|  | 662 | 0.06717 | 0.07796 | 0.07323 | 0.07328 | 0.08372 | 0.10731 | 0.13353 | 0.20134 | 0.36233 | 0.74602
|  | 661 | 0.06666 | 0.08193 | 0.06979 | 0.07365 | 0.08301 | 0.1018 | 0.13279 | 0.19642 | 0.35141 | 0.71743
|  | 660 | 0.06744 | 0.07652 | 0.06798 | 0.07014 | 0.08193 | 0.10337 | 0.13884 | 0.19373 | 0.34492 | 0.68659
|  | 659 | 0.06843 | 0.08348 | 0.07172 | 0.07509 | 0.08017 | 0.09817 | 0.13152 | 0.19194 | 0.32976 | 0.65772
|  | 658 | 0.06967 | 0.07747 | 0.07037 | 0.07368 | 0.08243 | 0.09667 | 0.12634 | 0.18504 | 0.31954 | 0.63311
|  | 657 | 0.06704 | 0.07443 | 0.07442 | 0.07338 | 0.08402 | 0.09843 | 0.1299 | 0.17963 | 0.30941 | 0.60899
|  | 656 | 0.06903 | 0.08403 | 0.07105 | 0.07059 | 0.08402 | 0.10167 | 0.12408 | 0.17875 | 0.30482 | 0.58808
|  | 655 | 0.06864 | 0.08107 | 0.07458 | 0.0724 | 0.08278 | 0.09807 | 0.12324 | 0.17428 | 0.29308 | 0.56261
|  | 654 | 0.06907 | 0.08029 | 0.07071 | 0.07504 | 0.08241 | 0.09575 | 0.12136 | 0.16902 | 0.28974 | 0.5436
|  | 653 | 0.07 | 0.07991 | 0.07431 | 0.07377 | 0.08328 | 0.10348 | 0.12045 | 0.1695 | 0.27929 | 0.52121
|  | 652 | 0.06893 | 0.08093 | 0.07163 | 0.07436 | 0.0864 | 0.09303 | 0.11838 | 0.15699 | 0.27368 | 0.5054
|  | 651 | 0.07225 | 0.08411 | 0.075 | 0.07718 | 0.0852 | 0.09597 | 0.11808 | 0.16286 | 0.2694 | 0.4849
|  | 650 | 0.07212 | 0.08143 | 0.07881 | 0.07991 | 0.0825 | 0.09671 | 0.11625 | 0.15962 | 0.26095 | 0.47831
|  | 649 | 0.07183 | 0.08436 | 0.07541 | 0.08386 | 0.08495 | 0.09565 | 0.11143 | 0.15429 | 0.2529 | 0.45622
|  | 648 | 0.07718 | 0.0836 | 0.07312 | 0.07703 | 0.08416 | 0.09575 | 0.11571 | 0.16068 | 0.24924 | 0.442
|  | 647 | 0.0739 | 0.08944 | 0.0802 | 0.08189 | 0.08292 | 0.09437 | 0.12109 | 0.15282 | 0.24013 | 0.42604
|  | 646 | 0.07892 | 0.08775 | 0.08239 | 0.0787 | 0.08511 | 0.09528 | 0.11474 | 0.15083 | 0.23371 | 0.41665
|  | 645 | 0.08075 | 0.08751 | 0.08011 | 0.07101 | 0.08698 | 0.09843 | 0.11283 | 0.15358 | 0.23333 | 0.40358
|  | 644 | 0.08224 | 0.09182 | 0.08334 | 0.08393 | 0.08955 | 0.09805 | 0.11347 | 0.14593 | 0.22886 | 0.39126
|  | 643 | 0.0847 | 0.09448 | 0.0844 | 0.08892 | 0.08442 | 0.09677 | 0.11089 | 0.1487 | 0.22543 | 0.37921
|  | 642 | 0.08816 | 0.09006 | 0.0867 | 0.08285 | 0.08786 | 0.0912 | 0.1159 | 0.14228 | 0.22464 | 0.37256
|  | 641 | 0.08789 | 0.09471 | 0.08635 | 0.08473 | 0.08916 | 0.0986 | 0.11315 | 0.14174 | 0.21705 | 0.3609
|  | 640 | 0.08902 | 0.09613 | 0.0884 | 0.08622 | 0.08672 | 0.09397 | 0.11794 | 0.14363 | 0.211 | 0.35682
|  | 639 | 0.09164 | 0.10384 | 0.0878 | 0.08839 | 0.08675 | 0.09894 | 0.11397 | 0.14525 | 0.21047 | 0.3379
|  | 638 | 0.09353 | 0.10291 | 0.08574 | 0.09136 | 0.09683 | 0.09851 | 0.12256 | 0.14221 | 0.20585 | 0.33231
|  | 637 | 0.09611 | 0.10496 | 0.09718 | 0.09385 | 0.09604 | 0.09718 | 0.11679 | 0.13984 | 0.20259 | 0.32785
|  | 636 | 0.09477 | 0.10831 | 0.09827 | 0.0927 | 0.09716 | 0.1033 | 0.11523 | 0.14346 | 0.19816 | 0.32241
|  | 635 | 0.10022 | 0.10666 | 0.09828 | 0.09718 | 0.09488 | 0.10228 | 0.11025 | 0.14038 | 0.19422 | 0.31355
|  | 634 | 0.10513 | 0.11094 | 0.09787 | 0.10019 | 0.10022 | 0.10245 | 0.10882 | 0.14143 | 0.19288 | 0.30697
|  | 633 | 0.11104 | 0.11942 | 0.10626 | 0.09827 | 0.09934 | 0.10857 | 0.1167 | 0.13988 | 0.19177 | 0.29716
|  | 632 | 0.11124 | 0.11595 | 0.09975 | 0.10152 | 0.10439 | 0.10611 | 0.11669 | 0.13662 | 0.1919 | 0.28955
|  | 631 | 0.11665 | 0.12473 | 0.10717 | 0.10782 | 0.10485 | 0.11483 | 0.11901 | 0.1409 | 0.18924 | 0.28631
|  | 630 | 0.11618 | 0.12456 | 0.10971 | 0.10618 | 0.10499 | 0.10798 | 0.11521 | 0.13436 | 0.18398 | 0.28086
|  | 629 | 0.12222 | 0.12651 | 0.11396 | 0.11155 | 0.11097 | 0.11156 | 0.11773 | 0.13709 | 0.18304 | 0.27261
|  | 628 | 0.12991 | 0.13474 | 0.11775 | 0.11299 | 0.10988 | 0.11476 | 0.11912 | 0.13335 | 0.184 | 0.27118
|  | 627 | 0.13396 | 0.13898 | 0.12116 | 0.11746 | 0.11134 | 0.10512 | 0.12193 | 0.1412 | 0.17964 | 0.26607
|  | 626 | 0.13955 | 0.14486 | 0.12618 | 0.11876 | 0.1131 | 0.11757 | 0.12069 | 0.13462 | 0.17786 | 0.26331
|  | 625 | 0.14457 | 0.15729 | 0.12961 | 0.12143 | 0.11705 | 0.11828 | 0.1266 | 0.14255 | 0.17998 | 0.25454
|  | 624 | 0.15115 | 0.15771 | 0.13604 | 0.13989 | 0.13096 | 0.1214 | 0.12724 | 0.13453 | 0.18126 | 0.2546
|  | 623 | 0.14985 | 0.15929 | 0.14762 | 0.13872 | 0.12513 | 0.11548 | 0.12782 | 0.13998 | 0.17659 | 0.25073
|  | 622 | 0.16254 | 0.16967 | 0.14699 | 0.14052 | 0.13267 | 0.12362 | 0.13551 | 0.13998 | 0.17445 | 0.2444
|  | 621 | 0.16796 | 0.17158 | 0.15099 | 0.14142 | 0.13704 | 0.12375 | 0.1311 | 0.13979 | 0.18073 | 0.24392
|  | 620 | 0.17849 | 0.17432 | 0.16025 | 0.14874 | 0.14144 | 0.13284 | 0.13789 | 0.14358 | 0.17732 | 0.24263
|  | 619 | 0.18585 | 0.18605 | 0.16646 | 0.15487 | 0.14627 | 0.1389 | 0.13959 | 0.14411 | 0.17614 | 0.24541
|  | 618 | 0.19352 | 0.20056 | 0.17234 | 0.16197 | 0.14961 | 0.14354 | 0.14059 | 0.15124 | 0.17907 | 0.24723
|  | 617 | 0.20067 | 0.20534 | 0.18453 | 0.16923 | 0.15324 | 0.14036 | 0.14541 | 0.14926 | 0.17831 | 0.24025
|  | 616 | 0.21418 | 0.21464 | 0.18593 | 0.17259 | 0.15844 | 0.14867 | 0.14815 | 0.15261 | 0.18157 | 0.23968
|  | 615 | 0.22491 | 0.22853 | 0.19874 | 0.18841 | 0.16451 | 0.15115 | 0.14639 | 0.15569 | 0.17967 | 0.23766
|  | 614 | 0.23782 | 0.23991 | 0.20727 | 0.19095 | 0.1709 | 0.15876 | 0.1577 | 0.15542 | 0.18112 | 0.23324
|  | 613 | 0.25219 | 0.25007 | 0.22067 | 0.19853 | 0.18827 | 0.16171 | 0.16127 | 0.15667 | 0.17787 | 0.23865
|  | 612 | 0.26809 | 0.26151 | 0.2312 | 0.20512 | 0.18471 | 0.16979 | 0.16162 | 0.17494 | 0.18644 | 0.23535
|  | 611 | 0.2856 | 0.27879 | 0.23941 | 0.22244 | 0.18749 | 0.17579 | 0.16592 | 0.16246 | 0.18855 | 0.23979
|  | 610 | 0.30134 | 0.29579 | 0.25103 | 0.22609 | 0.20447 | 0.18111 | 0.17607 | 0.16636 | 0.18926 | 0.23747
|  | 609 | 0.32061 | 0.31432 | 0.26953 | 0.24436 | 0.21094 | 0.19083 | 0.17089 | 0.17219 | 0.19245 | 0.23314
|  | 608 | 0.33927 | 0.3319 | 0.29056 | 0.25951 | 0.22304 | 0.19697 | 0.18177 | 0.17352 | 0.19178 | 0.23713
|  | 607 | 0.36525 | 0.34931 | 0.30128 | 0.27849 | 0.22968 | 0.20229 | 0.18846 | 0.18299 | 0.19885 | 0.23961
|  | 606 | 0.38704 | 0.37491 | 0.31634 | 0.28884 | 0.24837 | 0.21297 | 0.19112 | 0.18074 | 0.20084 | 0.24121
|  | 605 | 0.41269 | 0.40304 | 0.34034 | 0.30504 | 0.26291 | 0.2258 | 0.2052 | 0.19452 | 0.20771 | 0.23663
|  | 604 | 0.4447 | 0.42925 | 0.36661 | 0.32247 | 0.27588 | 0.23263 | 0.21183 | 0.199 | 0.20677 | 0.24731
|  | 603 | 0.48055 | 0.46037 | 0.38557 | 0.3461 | 0.2864 | 0.24731 | 0.21538 | 0.20329 | 0.20987 | 0.2485
|  | 602 | 0.51629 | 0.49526 | 0.4136 | 0.36208 | 0.29966 | 0.2602 | 0.2269 | 0.21003 | 0.21872 | 0.25331
|  | 601 | 0.55796 | 0.52803 | 0.44866 | 0.39478 | 0.32136 | 0.2596 | 0.23749 | 0.21717 | 0.22591 | 0.25271
|  | 600 | 0.59844 | 0.5675 | 0.47851 | 0.41876 | 0.34157 | 0.28397 | 0.24937 | 0.22782 | 0.22627 | 0.26005
|  | 599 | 0.65057 | 0.61732 | 0.51156 | 0.45278 | 0.36058 | 0.29706 | 0.25735 | 0.23413 | 0.22687 | 0.26232
|  | 598 | 0.70477 | 0.66453 | 0.55296 | 0.48422 | 0.38955 | 0.3148 | 0.26677 | 0.24059 | 0.24081 | 0.2661
|  | 597 | 0.76549 | 0.72274 | 0.59752 | 0.51544 | 0.4131 | 0.32964 | 0.28353 | 0.24322 | 0.24569 | 0.26853
|  | 596 | 0.83573 | 0.78308 | 0.64937 | 0.55735 | 0.43613 | 0.35194 | 0.2959 | 0.25978 | 0.25107 | 0.27233
|  | 595 | 0.91432 | 0.85571 | 0.69996 | 0.60097 | 0.47369 | 0.36898 | 0.31022 | 0.26817 | 0.25519 | 0.27731
|  | 594 | 0.99785 | 0.93731 | 0.77313 | 0.65531 | 0.501 | 0.39514 | 0.33331 | 0.27274 | 0.26196 | 0.27841
|  | 593 | 1.09222 | 1.01821 | 0.82946 | 0.71691 | 0.53915 | 0.41285 | 0.3415 | 0.28771 | 0.26542 | 0.28414
|  | 592 | 1.20773 | 1.12185 | 0.90649 | 0.76972 | 0.58385 | 0.44875 | 0.36457 | 0.30363 | 0.27372 | 0.29427
|  | 591 | 1.33345 | 1.22882 | 0.99144 | 0.83765 | 0.62139 | 0.47466 | 0.3862 | 0.3141 | 0.28406 | 0.29129
|  | 590 | 1.47701 | 1.36133 | 1.08811 | 0.90637 | 0.67744 | 0.51544 | 0.40193 | 0.32965 | 0.29727 | 0.30138
|  | 589 | 1.63641 | 1.49688 | 1.19931 | 0.99787 | 0.72653 | 0.53863 | 0.42312 | 0.3413 | 0.30366 | 0.30898
|  | 588 | 1.81918 | 1.66718 | 1.32444 | 1.09344 | 0.78211 | 0.57752 | 0.45024 | 0.35415 | 0.31588 | 0.30303
|  | 587 | 2.03683 | 1.85429 | 1.46344 | 1.20148 | 0.84833 | 0.6208 | 0.47487 | 0.37783 | 0.32123 | 0.31731
|  | 586 | 2.28144 | 2.07 | 1.62493 | 1.32307 | 0.9268 | 0.66751 | 0.50761 | 0.39208 | 0.33137 | 0.32944
|  | 585 | 2.56025 | 2.31911 | 1.81205 | 1.45705 | 1.01586 | 0.71729 | 0.53377 | 0.40271 | 0.34357 | 0.33197
|  | 584 | 2.8793 | 2.6003 | 2.01631 | 1.61383 | 1.10507 | 0.77173 | 0.57696 | 0.43357 | 0.3574 | 0.34614
|  | 583 | 3.24843 | 2.92809 | 2.25037 | 1.79 | 1.21273 | 0.83814 | 0.61236 | 0.45462 | 0.37896 | 0.35513
|  | 582 | 3.68924 | 3.30039 | 2.5173 | 1.99497 | 1.32545 | 0.90033 | 0.65346 | 0.48386 | 0.38704 | 0.36398
|  | 581 | 4.20203 | 3.75577 | 2.83196 | 2.22628 | 1.4683 | 0.98578 | 0.70024 | 0.50714 | 0.40812 | 0.37057
|  | 580 | 4.7949 | 4.26214 | 3.20562 | 2.49473 | 1.61849 | 1.07013 | 0.7424 | 0.53893 | 0.42381 | 0.38818
|  | 579 | 5.48111 | 4.87338 | 3.62744 | 2.80016 | 1.78718 | 1.16406 | 0.81083 | 0.57493 | 0.43783 | 0.39432
|  | 578 | 6.29727 | 5.56292 | 4.11773 | 3.15397 | 1.9863 | 1.27718 | 0.87889 | 0.60533 | 0.46433 | 0.40134
|  | 577 | 7.26829 | 6.3902 | 4.69355 | 3.5664 | 2.20641 | 1.40261 | 0.94464 | 0.64829 | 0.48619 | 0.42753
|  | 576 | 8.39889 | 7.38063 | 5.38413 | 4.05791 | 2.46714 | 1.54966 | 1.02197 | 0.68936 | 0.51218 | 0.43843
|  | 575 | 9.7706 | 8.55097 | 6.18265 | 4.60961 | 2.77419 | 1.70133 | 1.11101 | 0.73843 | 0.53901 | 0.45539
|  | 574 | 11.37624 | 9.91161 | 7.12305 | 5.27108 | 3.11381 | 1.88597 | 1.22088 | 0.79293 | 0.56934 | 0.47766
|  | 573 | 13.26572 | 11.53197 | 8.22316 | 6.04361 | 3.51652 | 2.09491 | 1.33195 | 0.85203 | 0.60268 | 0.49933
|  | 572 | 15.48548 | 13.40399 | 9.53346 | 6.94409 | 3.9725 | 2.33958 | 1.45427 | 0.91923 | 0.63618 | 0.51995
|  | 571 | 18.18597 | 15.70283 | 11.1306 | 8.03053 | 4.53032 | 2.60978 | 1.61114 | 0.99581 | 0.67606 | 0.54474
|  | 570 | 21.37835 | 18.44863 | 12.98549 | 9.31396 | 5.17919 | 2.93429 | 1.77409 | 1.08075 | 0.72148 | 0.57132
|  | 569 | 25.0159 | 21.57685 | 15.14253 | 10.80827 | 5.90086 | 3.29757 | 1.96006 | 1.1739 | 0.77018 | 0.60188
|  | 568 | 29.27363 | 25.25274 | 17.73981 | 12.59209 | 6.80798 | 3.73328 | 2.18037 | 1.28611 | 0.82964 | 0.63411
|  | 567 | 34.22708 | 29.54774 | 20.83693 | 14.74899 | 7.86738 | 4.24522 | 2.43454 | 1.4095 | 0.89055 | 0.67348
|  | 566 | 39.76353 | 34.44799 | 24.48612 | 17.31304 | 9.12185 | 4.84547 | 2.72788 | 1.54523 | 0.96749 | 0.71156
|  | 565 | 45.91595 | 39.83535 | 28.59645 | 20.26715 | 10.59789 | 5.54691 | 3.07412 | 1.70699 | 1.03712 | 0.76355
|  | 564 | 52.26678 | 45.61907 | 33.25261 | 23.70708 | 12.345 | 6.36137 | 3.47818 | 1.89031 | 1.1335 | 0.81173
|  | 563 | 59.05011 | 51.85708 | 38.5388 | 27.71178 | 14.42539 | 7.35455 | 3.92947 | 2.10652 | 1.23576 | 0.86834
|  | 562 | 65.76274 | 58.31017 | 44.35485 | 32.29398 | 16.88571 | 8.51668 | 4.48058 | 2.34939 | 1.3449 | 0.93358
|  | 561 | 72.07645 | 64.50095 | 50.41979 | 37.35131 | 19.73684 | 9.87677 | 5.11427 | 2.62416 | 1.47823 | 1.00846
|  | 560 | 77.96522 | 70.44643 | 56.72974 | 42.94497 | 23.06184 | 11.48302 | 5.86989 | 2.95525 | 1.62549 | 1.08282
|  | 559 | 82.97251 | 75.64971 | 62.93447 | 48.87814 | 26.86893 | 13.37259 | 6.74243 | 3.32024 | 1.78815 | 1.17703
|  | 558 | 86.99415 | 80.20827 | 68.92101 | 55.00671 | 31.19891 | 15.63261 | 7.79485 | 3.76096 | 1.97239 | 1.28129
|  | 557 | 90.17094 | 83.83553 | 74.36076 | 61.24898 | 36.11113 | 18.26884 | 9.01993 | 4.25835 | 2.19603 | 1.38811
|  | 556 | 92.31762 | 86.50458 | 78.94051 | 67.13337 | 41.32579 | 21.29428 | 10.46436 | 4.8548 | 2.44546 | 1.51556
|  | 555 | 93.5809 | 88.35511 | 82.74864 | 72.58703 | 47.08772 | 24.86233 | 12.18067 | 5.55566 | 2.73274 | 1.65866
|  | 554 | 94.24369 | 89.48815 | 85.62825 | 77.36518 | 52.85535 | 28.82409 | 14.19367 | 6.36714 | 3.0625 | 1.8116
|  | 553 | 94.40063 | 89.92218 | 87.61709 | 81.26974 | 58.68422 | 33.23201 | 16.5054 | 7.32525 | 3.44235 | 1.99985
|  | 552 | 94.14201 | 90.01831 | 88.82253 | 84.38753 | 64.33565 | 38.14156 | 19.32092 | 8.49352 | 3.87884 | 2.21231
|  | 551 | 93.77589 | 89.7309 | 89.39198 | 86.59546 | 69.54455 | 43.22098 | 22.47659 | 9.83998 | 4.40763 | 2.45155
|  | 550 | 93.21021 | 89.34859 | 89.58652 | 88.12882 | 74.29057 | 48.55589 | 26.08317 | 11.42304 | 5.01859 | 2.73814
|  | 549 | 92.76361 | 88.85538 | 89.37305 | 88.96982 | 78.34457 | 53.95421 | 30.09538 | 13.30416 | 5.72903 | 3.05117
|  | 548 | 92.25816 | 88.33283 | 89.00393 | 89.28376 | 81.7494 | 59.20526 | 34.58397 | 15.56299 | 6.58084 | 3.41742
|  | 547 | 91.71786 | 87.90858 | 88.59693 | 89.32166 | 84.44376 | 64.12676 | 39.30768 | 18.13228 | 7.56865 | 3.84326
|  | 546 | 91.42939 | 87.47933 | 88.0324 | 89.00578 | 86.36318 | 68.70782 | 44.24373 | 21.09529 | 8.73677 | 4.34443
|  | 545 | 91.2009 | 87.15645 | 87.57353 | 88.57671 | 87.68471 | 72.63561 | 49.24597 | 24.54278 | 10.15278 | 4.92216
|  | 544 | 91.07275 | 86.95341 | 87.17896 | 88.1552 | 88.58818 | 76.3797 | 54.24141 | 28.47369 | 11.83006 | 5.63326
|  | 543 | 91.00824 | 86.78275 | 86.7831 | 87.64829 | 88.93121 | 79.30392 | 58.9987 | 32.82476 | 13.81247 | 6.45067
|  | 542 | 91.02003 | 86.84106 | 86.65129 | 87.32532 | 89.08104 | 81.84053 | 63.30553 | 37.4449 | 16.12642 | 7.43838
|  | 541 | 91.14 | 86.81391 | 86.4554 | 86.91221 | 88.88991 | 83.77982 | 67.04725 | 42.19122 | 18.7829 | 8.55516
|  | 540 | 91.3335 | 86.9968 | 86.47149 | 86.7084 | 88.64816 | 85.30549 | 70.4603 | 47.12317 | 21.88384 | 9.90073
|  | 539 | 91.56012 | 87.18868 | 86.511 | 86.57711 | 88.26887 | 86.40542 | 73.38367 | 51.83075 | 25.42893 | 11.51072
|  | 538 | 91.77772 | 87.4146 | 86.67567 | 86.51468 | 87.94222 | 87.07959 | 75.82067 | 56.34608 | 29.36591 | 13.33311
|  | 537 | 92.07165 | 87.65843 | 86.82253 | 86.53821 | 87.58727 | 87.44815 | 77.9473 | 60.41113 | 33.67566 | 15.54295
|  | 536 | 92.40419 | 87.97156 | 87.09383 | 86.6929 | 87.40602 | 87.76455 | 79.87944 | 63.94888 | 38.34568 | 18.15496
|  | 535 | 92.70911 | 88.23688 | 87.35814 | 86.81256 | 87.24977 | 87.73636 | 81.43954 | 66.9707 | 43.04926 | 21.11749
|  | 534 | 93.04207 | 88.56985 | 87.6459 | 87.07087 | 87.22225 | 87.69356 | 82.80023 | 69.45696 | 47.78773 | 24.52921
|  | 533 | 93.24902 | 88.82581 | 87.91997 | 87.32857 | 87.17082 | 87.47723 | 83.92719 | 71.64987 | 52.46721 | 28.45484
|  | 532 | 93.52559 | 89.09222 | 88.22617 | 87.57929 | 87.2861 | 87.36404 | 84.95933 | 73.39236 | 56.66822 | 32.7389
|  | 531 | 93.7174 | 89.31445 | 88.50092 | 87.88631 | 87.41558 | 87.20429 | 85.62073 | 74.9585 | 60.36375 | 37.28165
|  | 530 | 93.99821 | 89.52717 | 88.71873 | 88.21671 | 87.63096 | 87.10939 | 86.14268 | 76.39073 | 63.5242 | 42.14883
|  | 529 | 94.13885 | 89.76331 | 89.01671 | 88.5163 | 87.86862 | 87.0647 | 86.56065 | 77.8198 | 66.14158 | 47.14663
|  | 528 | 94.24666 | 89.86905 | 89.26216 | 88.8572 | 88.11131 | 87.19016 | 86.83249 | 79.25163 | 68.03967 | 51.88947
|  | 527 | 94.38372 | 90.00953 | 89.45012 | 89.04248 | 88.44392 | 87.27618 | 86.96255 | 80.56055 | 69.52619 | 56.29145
|  | 526 | 94.48306 | 90.08551 | 89.62817 | 89.25246 | 88.65289 | 87.43125 | 87.03407 | 81.88708 | 70.60995 | 60.18961
|  | 525 | 94.55664 | 90.1387 | 89.70617 | 89.45671 | 88.95863 | 87.56654 | 87.07681 | 83.21359 | 71.43568 | 63.49781
|  | 524 | 94.65911 | 90.21782 | 89.83945 | 89.57063 | 89.26126 | 87.78227 | 87.16254 | 84.32785 | 72.21526 | 66.09572
|  | 523 | 94.61592 | 90.13381 | 89.83495 | 89.71906 | 89.48233 | 88.0875 | 87.21173 | 85.32276 | 72.95351 | 67.93669
|  | 522 | 94.69784 | 90.23058 | 89.9155 | 89.83725 | 89.72627 | 88.31781 | 87.30907 | 86.19498 | 73.82362 | 69.22007
|  | 521 | 94.59574 | 90.18734 | 89.97002 | 89.92332 | 89.91798 | 88.63721 | 87.52357 | 86.90805 | 74.86483 | 69.98202
|  | 520 | 94.59312 | 90.17308 | 89.99098 | 89.91975 | 90.08803 | 88.82112 | 87.68425 | 87.40556 | 76.09187 | 70.35654
|  | 519 | 94.52052 | 90.12572 | 89.92123 | 89.98747 | 90.22676 | 89.11275 | 87.88608 | 87.88406 | 77.44052 | 70.54536
|  | 518 | 94.45325 | 90.06666 | 89.9105 | 90.03229 | 90.38101 | 89.27936 | 88.10691 | 88.25082 | 78.99567 | 70.62283
|  | 517 | 94.37148 | 90.07434 | 89.92897 | 90.03156 | 90.43917 | 89.57159 | 88.314 | 88.54852 | 80.60184 | 70.7507
|  | 516 | 94.32216 | 89.92263 | 89.80757 | 89.97461 | 90.46011 | 89.72059 | 88.60983 | 88.80561 | 82.15054 | 71.03643
|  | 515 | 94.11565 | 89.74531 | 89.72444 | 89.91264 | 90.51778 | 89.81331 | 88.76736 | 88.98587 | 83.71281 | 71.4321
|  | 514 | 94.06133 | 89.63031 | 89.62241 | 89.87645 | 90.51017 | 89.96024 | 88.98074 | 89.20705 | 85.06345 | 72.17197
|  | 513 | 93.84702 | 89.58411 | 89.59068 | 89.78521 | 90.5826 | 90.10436 | 89.22546 | 89.39555 | 86.37356 | 73.17903
|  | 512 | 93.68934 | 89.38112 | 89.38192 | 89.66785 | 90.50251 | 90.17944 | 89.38833 | 89.56812 | 87.40517 | 74.46563
|  | 511 | 93.46944 | 89.20121 | 89.27882 | 89.57844 | 90.51389 | 90.22818 | 89.52276 | 89.76328 | 88.34377 | 75.98664
|  | 510 | 93.32779 | 89.14543 | 89.17352 | 89.50652 | 90.49071 | 90.22324 | 89.60256 | 89.90861 | 89.10435 | 77.78887
|  | 509 | 93.10439 | 88.93259 | 89.01353 | 89.35634 | 90.40131 | 90.30238 | 89.81248 | 90.09752 | 89.67764 | 79.74498
|  | 508 | 92.97701 | 88.82658 | 88.8672 | 89.27222 | 90.35748 | 90.29298 | 89.85885 | 90.2303 | 90.14854 | 81.65842
|  | 507 | 92.78707 | 88.60847 | 88.67625 | 89.124 | 90.22175 | 90.25041 | 89.9265 | 90.32729 | 90.42673 | 83.57536
|  | 506 | 92.57173 | 88.48489 | 88.55449 | 88.9869 | 90.13472 | 90.27027 | 90.01448 | 90.49911 | 90.66727 | 85.51637
|  | 505 | 92.42638 | 88.26904 | 88.36075 | 88.71946 | 89.91714 | 90.1282 | 89.92496 | 90.47332 | 90.74766 | 87.14355
|  | 504 | 92.31972 | 88.13736 | 88.18691 | 88.55511 | 89.88137 | 90.09439 | 89.96774 | 90.606 | 90.90637 | 88.64963
|  | 503 | 92.18893 | 88.10884 | 88.12874 | 88.48985 | 89.83233 | 90.12749 | 90.08818 | 90.73132 | 91.08286 | 89.94305
|  | 502 | 92.14029 | 87.94987 | 87.88355 | 88.30867 | 89.58104 | 89.9454 | 89.96162 | 90.69414 | 91.12185 | 90.86289
|  | 501 | 91.97781 | 87.97184 | 87.85904 | 88.19082 | 89.49614 | 89.95409 | 90.03204 | 90.87823 | 91.20964 | 91.67578
|  | 500 | 92.0517 | 87.95078 | 87.74867 | 88.09741 | 89.36619 | 89.80347 | 90.01354 | 90.93362 | 91.2154 | 92.23904
|  | 499 | 92.07728 | 87.94834 | 87.70432 | 87.9909 | 89.14066 | 89.73567 | 90.01459 | 90.99039 | 91.2627 | 92.66103
|  | 498 | 92.18875 | 87.98476 | 87.70744 | 87.90418 | 89.0332 | 89.61141 | 89.91976 | 91.01907 | 91.25566 | 92.87174
|  | 497 | 92.21589 | 88.00522 | 87.67867 | 87.81662 | 88.90067 | 89.45035 | 89.89953 | 91.0435 | 91.28262 | 92.94664
|  | 496 | 92.36349 | 88.13821 | 87.75857 | 87.86192 | 88.80128 | 89.35931 | 89.84195 | 91.04854 | 91.27479 | 93.00526
|  | 495 | 92.61242 | 88.23022 | 87.8165 | 87.82385 | 88.6937 | 89.19524 | 89.7433 | 91.08043 | 91.25474 | 92.9538
|  | 494 | 92.70886 | 88.3792 | 87.90941 | 87.79397 | 88.58278 | 89.02779 | 89.59339 | 91.05824 | 91.25337 | 92.78605
|  | 493 | 92.97047 | 88.5699 | 88.01428 | 87.86188 | 88.54061 | 88.90377 | 89.52814 | 91.11417 | 91.29343 | 92.71754
|  | 492 | 93.2016 | 88.80085 | 88.17264 | 87.96701 | 88.51463 | 88.78183 | 89.44542 | 91.12583 | 91.39212 | 92.66577
|  | 491 | 93.48535 | 88.9805 | 88.362 | 88.14391 | 88.53262 | 88.70481 | 89.35662 | 91.12977 | 91.45643 | 92.59042
|  | 490 | 93.65612 | 89.16138 | 88.5301 | 88.25439 | 88.53666 | 88.57976 | 89.15951 | 91.10806 | 91.47653 | 92.45078
|  | 489 | 93.85531 | 89.37347 | 88.73785 | 88.46961 | 88.60432 | 88.54283 | 89.0929 | 91.02765 | 91.55983 | 92.40031
|  | 488 | 94.0213 | 89.50455 | 88.95326 | 88.5974 | 88.68041 | 88.4771 | 88.94675 | 90.9798 | 91.61978 | 92.39543
|  | 487 | 94.17611 | 89.62621 | 89.08466 | 88.80709 | 88.80383 | 88.43655 | 88.80644 | 90.88464 | 91.64895 | 92.35062
|  | 486 | 94.38105 | 89.76014 | 89.32398 | 89.04385 | 88.9565 | 88.48995 | 88.75168 | 90.7976 | 91.73853 | 92.30498
|  | 485 | 94.31528 | 89.80175 | 89.47648 | 89.18512 | 89.10779 | 88.46426 | 88.61364 | 90.68241 | 91.78864 | 92.40794
|  | 484 | 94.34775 | 89.85995 | 89.51483 | 89.41483 | 89.2919 | 88.61674 | 88.60701 | 90.57496 | 91.8422 | 92.51691
|  | 483 | 94.22695 | 89.85213 | 89.55967 | 89.48048 | 89.49229 | 88.69514 | 88.53022 | 90.47507 | 91.85692 | 92.59351
|  | 482 | 94.12352 | 89.68811 | 89.6208 | 89.57748 | 89.68502 | 88.8285 | 88.50069 | 90.26431 | 91.81787 | 92.64307
|  | 481 | 93.94312 | 89.58353 | 89.62373 | 89.65777 | 89.89583 | 89.0431 | 88.55968 | 90.19819 | 91.89095 | 92.88332
|  | 480 | 93.55324 | 89.32629 | 89.38908 | 89.62869 | 89.95172 | 89.12019 | 88.46413 | 89.99882 | 91.72865 | 92.93365
|  | 479 | 93.24644 | 89.13006 | 89.32107 | 89.58311 | 90.1376 | 89.30435 | 88.66339 | 89.96936 | 91.75829 | 93.13019
|  | 478 | 92.83679 | 88.77202 | 89.021 | 89.48804 | 90.16445 | 89.41138 | 88.62186 | 89.87778 | 91.58698 | 93.14445
|  | 477 | 92.42075 | 88.35932 | 88.75677 | 89.32466 | 90.21651 | 89.58552 | 88.80164 | 89.7646 | 91.42155 | 93.29296
|  | 476 | 91.98168 | 88.1064 | 88.47065 | 89.13374 | 90.24559 | 89.78867 | 88.91109 | 89.83926 | 91.39275 | 93.36653
|  | 475 | 91.51729 | 87.61305 | 88.00081 | 88.80544 | 90.13477 | 89.85314 | 89.11774 | 89.71469 | 91.17619 | 93.38541
|  | 474 | 91.134 | 87.2725 | 87.62806 | 88.44286 | 90.01206 | 89.96265 | 89.21093 | 89.76199 | 91.07204 | 93.36814
|  | 473 | 90.64487 | 86.80977 | 87.22739 | 88.04544 | 89.80415 | 89.95792 | 89.39592 | 89.81374 | 90.86529 | 93.29797
|  | 472 | 90.25746 | 86.44129 | 86.89179 | 87.70947 | 89.61715 | 89.98997 | 89.58545 | 89.92289 | 90.82798 | 93.16141
|  | 471 | 89.94137 | 86.11118 | 86.45831 | 87.332 | 89.30075 | 89.99976 | 89.64385 | 90.09082 | 90.71989 | 93.12709
|  | 470 | 89.59088 | 85.8549 | 86.10996 | 86.92963 | 89.04295 | 89.83456 | 89.82494 | 90.21643 | 90.64662 | 93.00967
|  | 469 | 89.36031 | 85.56322 | 85.76323 | 86.57768 | 88.62624 | 89.69866 | 89.87928 | 90.36581 | 90.59699 | 92.79598
|  | 468 | 89.20864 | 85.37891 | 85.46597 | 86.21052 | 88.28371 | 89.48495 | 89.89807 | 90.55338 | 90.60232 | 92.70211
|  | 467 | 89.15745 | 85.22089 | 85.18071 | 85.87817 | 87.90337 | 89.18379 | 89.86974 | 90.6768 | 90.62569 | 92.49901
|  | 466 | 89.17257 | 85.10006 | 85.01464 | 85.57526 | 87.4481 | 88.88335 | 89.79651 | 90.82806 | 90.63744 | 92.32442
|  | 465 | 89.29614 | 85.16835 | 84.98461 | 85.37639 | 87.10668 | 88.56055 | 89.74046 | 90.93877 | 90.72184 | 92.19027
|  | 464 | 89.46035 | 85.22621 | 84.89998 | 85.22353 | 86.75114 | 88.20189 | 89.49167 | 91.03783 | 90.90416 | 92.06237
|  | 463 | 89.71007 | 85.49644 | 85.00599 | 85.15207 | 86.55699 | 87.83492 | 89.34971 | 91.11626 | 91.09021 | 92.07692
|  | 462 | 89.95058 | 85.69235 | 85.06725 | 85.13854 | 86.26875 | 87.47416 | 88.95197 | 91.14635 | 91.18811 | 91.95874
|  | 461 | 90.37033 | 85.89684 | 85.27062 | 85.17287 | 86.10583 | 87.13416 | 88.69856 | 91.09248 | 91.43275 | 92.02628
|  | 460 | 90.67988 | 86.18906 | 85.50716 | 85.29482 | 85.94174 | 86.7588 | 88.32603 | 90.95592 | 91.52275 | 92.00313
|  | 459 | 91.1567 | 86.56181 | 85.80707 | 85.54874 | 85.90982 | 86.55105 | 88.03291 | 90.83522 | 91.67759 | 92.17359
|  | 458 | 91.51755 | 86.89815 | 86.13326 | 85.76181 | 85.9762 | 86.27978 | 87.62308 | 90.59196 | 91.76816 | 92.28206
|  | 457 | 91.93444 | 87.20412 | 86.41676 | 86.01077 | 85.96066 | 86.06853 | 87.244 | 90.28365 | 91.87125 | 92.40658
|  | 456 | 92.28471 | 87.55519 | 86.82604 | 86.31788 | 86.10304 | 86.00212 | 86.94405 | 89.95897 | 91.86381 | 92.65762
|  | 455 | 92.61156 | 87.93148 | 87.18003 | 86.68898 | 86.41415 | 85.96596 | 86.72775 | 89.68134 | 91.83942 | 92.84514
|  | 454 | 92.91457 | 88.15317 | 87.47043 | 87.00359 | 86.64615 | 85.97934 | 86.40091 | 89.32711 | 91.70699 | 92.98409
|  | 453 | 93.03869 | 88.3675 | 87.75867 | 87.42574 | 86.98147 | 86.10872 | 86.25792 | 88.97289 | 91.6427 | 93.15668
|  | 452 | 93.09631 | 88.49521 | 87.99957 | 87.70542 | 87.3021 | 86.24387 | 86.14948 | 88.62707 | 91.38858 | 93.2174
|  | 451 | 93.09001 | 88.53966 | 88.12922 | 87.90536 | 87.61046 | 86.43111 | 86.08945 | 88.25665 | 91.13983 | 93.26124
|  | 450 | 93.02855 | 88.55756 | 88.26347 | 88.16637 | 87.93661 | 86.75669 | 86.11003 | 88.00473 | 90.84207 | 93.27219
|  | 449 | 92.88707 | 88.48339 | 88.34764 | 88.39955 | 88.31447 | 87.0644 | 86.22168 | 87.76482 | 90.51742 | 93.26556
|  | 448 | 92.65001 | 88.28291 | 88.28271 | 88.44257 | 88.51354 | 87.35406 | 86.36076 | 87.61127 | 90.15015 | 93.09171
|  | 447 | 92.35002 | 88.06903 | 88.16883 | 88.39732 | 88.75787 | 87.7344 | 86.58224 | 87.4463 | 89.82347 | 92.99136
|  | 446 | 91.91953 | 87.75149 | 87.9653 | 88.30722 | 88.93262 | 87.99726 | 86.79713 | 87.45007 | 89.42106 | 92.82694
|  | 445 | 91.52689 | 87.3737 | 87.64628 | 88.17265 | 89.04828 | 88.2505 | 87.08643 | 87.4317 | 89.08936 | 92.41402
|  | 444 | 91.14404 | 87.04946 | 87.35922 | 87.93948 | 89.049 | 88.62853 | 87.43466 | 87.66911 | 88.86971 | 92.2698
|  | 443 | 90.71692 | 86.6174 | 87.00206 | 87.61517 | 88.9787 | 88.70284 | 87.8176 | 87.74474 | 88.62683 | 91.76335
|  | 442 | 90.30305 | 86.21952 | 86.58203 | 87.32223 | 88.85528 | 88.88744 | 88.04241 | 88.03084 | 88.53235 | 91.40604
|  | 441 | 89.87101 | 85.88696 | 86.21898 | 86.9277 | 88.66566 | 88.92216 | 88.31511 | 88.27644 | 88.40027 | 90.99509
|  | 440 | 89.48981 | 85.4295 | 85.78447 | 86.51498 | 88.3307 | 88.90353 | 88.55038 | 88.54594 | 88.32109 | 90.7318
|  | 439 | 89.29353 | 85.17587 | 85.3867 | 86.19327 | 88.03571 | 88.77908 | 88.72381 | 88.90942 | 88.41499 | 90.49669
|  | 438 | 89.06223 | 84.90733 | 85.13772 | 85.85664 | 87.68255 | 88.66775 | 88.86883 | 89.27882 | 88.65128 | 90.41299
|  | 437 | 88.8466 | 84.7123 | 84.8561 | 85.49798 | 87.29435 | 88.43982 | 88.92353 | 89.54955 | 88.84299 | 90.08454
|  | 436 | 88.81663 | 84.56185 | 84.60774 | 85.16417 | 86.89983 | 88.07238 | 88.82906 | 89.79155 | 89.04485 | 89.95973
|  | 435 | 88.85013 | 84.48982 | 84.38403 | 84.88251 | 86.57263 | 87.7881 | 88.70554 | 90.01193 | 89.34528 | 89.95589
|  | 434 | 88.96246 | 84.53791 | 84.33646 | 84.72236 | 86.32064 | 87.42134 | 88.50654 | 90.13844 | 89.66419 | 89.94278
|  | 433 | 89.03667 | 84.56931 | 84.30896 | 84.62832 | 86.00759 | 87.08117 | 88.32086 | 90.19306 | 89.99246 | 90.12698
|  | 432 | 89.23643 | 84.77768 | 84.35977 | 84.59831 | 85.74327 | 86.75856 | 88.04831 | 90.21414 | 90.38676 | 90.23713
|  | 431 | 89.50748 | 84.92242 | 84.49512 | 84.56813 | 85.61462 | 86.38695 | 87.65047 | 90.03539 | 90.64366 | 90.57094
|  | 430 | 89.83182 | 85.18057 | 84.64008 | 84.6489 | 85.46404 | 86.09006 | 87.24355 | 89.8266 | 90.82558 | 90.59833
|  | 429 | 90.17835 | 85.46957 | 84.88596 | 84.78444 | 85.44672 | 85.8968 | 86.95301 | 89.61848 | 90.9323 | 91.31674
|  | 428 | 90.57909 | 85.84148 | 85.25835 | 85.05749 | 85.52245 | 85.77085 | 86.69254 | 89.3905 | 91.15235 | 91.45164
|  | 427 | 90.81456 | 86.07787 | 85.45066 | 85.20551 | 85.51335 | 85.58957 | 86.36172 | 88.89592 | 90.9596 | 92.00444
|  | 426 | 91.22817 | 86.50788 | 85.86146 | 85.54239 | 85.75149 | 85.57372 | 86.14929 | 88.6628 | 90.86404 | 92.26896
|  | 425 | 91.55901 | 86.79179 | 86.15917 | 85.79585 | 85.87186 | 85.61566 | 85.92444 | 88.2411 | 90.55933 | 92.95207
|  | 424 | 91.82811 | 87.13122 | 86.48839 | 86.16725 | 86.1651 | 85.63944 | 85.78898 | 87.91397 | 90.33394 | 92.64973
|  | 423 | 92.0754 | 87.39305 | 86.88383 | 86.4299 | 86.43359 | 85.81245 | 85.78245 | 87.63579 | 90.02689 | 91.34607
|  | 422 | 92.29298 | 87.63278 | 87.13475 | 86.75954 | 86.70358 | 86.0081 | 85.77217 | 87.4119 | 89.61755 | 92.33122
|  | 421 | 92.39528 | 87.78783 | 87.32253 | 87.09479 | 87.03239 | 86.28432 | 85.87516 | 87.3002 | 89.28996 | 93.17544
|  | 420 | 92.37365 | 87.84495 | 87.48454 | 87.35237 | 87.30491 | 86.56124 | 85.99364 | 87.1843 | 88.91744 | 92.38337
|  | 419 | 92.21534 | 87.81413 | 87.57292 | 87.44992 | 87.51632 | 86.70589 | 86.13675 | 87.19635 | 88.57254 | 91.67512
|  | 418 | 92.08979 | 87.61607 | 87.51234 | 87.54579 | 87.65758 | 86.99573 | 86.27271 | 87.15345 | 88.2265 | 91.14003
|  | 417 | 91.82193 | 87.53978 | 87.47838 | 87.64573 | 87.96377 | 87.17607 | 86.57601 | 87.33779 | 88.06507 | 90.78073
|  | 416 | 91.46349 | 87.16724 | 87.2795 | 87.50754 | 88.03101 | 87.40026 | 86.76513 | 87.51345 | 87.93987 | 90.37675
|  | 415 | 91.13229 | 86.72079 | 87.00795 | 87.4676 | 88.14924 | 87.52409 | 86.9952 | 87.65389 | 87.9925 | 90.09346
|  | 414 | 90.57774 | 86.29312 | 86.67961 | 87.08411 | 88.09323 | 87.71094 | 87.12857 | 87.83037 | 87.95811 | 89.66161
|  | 413 | 90.15883 | 85.8495 | 86.22895 | 86.83737 | 88.00621 | 87.7663 | 87.32307 | 88.00781 | 88.02816 | 89.46188
|  | 412 | 89.54439 | 85.41853 | 85.77715 | 86.47577 | 87.89576 | 87.78616 | 87.37971 | 88.26901 | 88.29544 | 89.23987
|  | 411 | 89.24214 | 84.9416 | 85.39915 | 86.17259 | 87.7016 | 87.8502 | 87.53133 | 88.41915 | 88.48618 | 89.24523
|  | 410 | 88.78075 | 84.48029 | 84.84816 | 85.69556 | 87.40078 | 87.69873 | 87.50222 | 88.40352 | 88.67303 | 89.27769
|  | 409 | 88.37759 | 84.06823 | 84.37856 | 85.24636 | 86.96783 | 87.61572 | 87.46898 | 88.5629 | 88.81974 | 89.41987
|  | 408 | 88.11707 | 83.68056 | 83.92568 | 84.73299 | 86.69145 | 87.3617 | 87.43177 | 88.45832 | 88.92851 | 89.58437
|  | 407 | 87.95724 | 83.55367 | 83.70326 | 84.33477 | 86.23185 | 87.1836 | 87.39352 | 88.49676 | 89.02206 | 89.88903
|  | 406 | 87.95621 | 83.46199 | 83.4545 | 83.95509 | 85.77386 | 86.8309 | 87.26164 | 88.42371 | 89.07519 | 90.09502
|  | 405 | 88.05951 | 83.5767 | 83.35052 | 83.69563 | 85.36977 | 86.49337 | 87.11108 | 88.33144 | 89.07513 | 90.33929
|  | 404 | 88.23538 | 83.70292 | 83.28625 | 83.50962 | 84.94698 | 86.10291 | 86.8959 | 88.17027 | 88.99282 | 90.42178
|  | 403 | 88.69062 | 84.02614 | 83.35168 | 83.43646 | 84.67279 | 85.7073 | 86.62849 | 88.07178 | 88.92183 | 90.51208
|  | 402 | 89.09111 | 84.5158 | 83.76344 | 83.55659 | 84.48227 | 85.3912 | 86.45448 | 88.01679 | 88.80352 | 90.54099
|  | 401 | 89.49399 | 84.86641 | 84.03567 | 83.68274 | 84.24306 | 84.84235 | 85.9348 | 87.85244 | 88.55299 | 90.39037
|  | 400 | 90.13337 | 85.38575 | 84.43518 | 83.88551 | 84.0831 | 84.54151 | 85.60968 | 87.7042 | 88.37615 | 90.16
|  | 399 | 90.56221 | 85.88148 | 84.95218 | 84.28809 | 84.08985 | 84.25037 | 85.24161 | 87.46346 | 88.1908 | 89.87827
|  | 398 | 90.92401 | 86.22292 | 85.35848 | 84.72803 | 84.24212 | 84.07246 | 84.78545 | 87.32545 | 88.0527 | 89.65012
|  | 397 | 91.25462 | 86.42153 | 85.72554 | 85.1164 | 84.46052 | 83.88219 | 84.36108 | 86.92242 | 87.82364 | 89.27692
|  | 396 | 91.19379 | 86.67462 | 86.0589 | 85.57442 | 84.89836 | 83.93167 | 84.08405 | 86.69917 | 87.85745 | 89.117
|  | 395 | 91.03461 | 86.49561 | 86.14159 | 85.87472 | 85.18894 | 83.8839 | 83.7673 | 86.20209 | 87.58524 | 88.80899
|  | 394 | 90.71635 | 86.20324 | 86.0907 | 85.96328 | 85.5452 | 84.02646 | 83.5812 | 85.72485 | 87.34797 | 88.59201
|  | 393 | 90.09357 | 85.77831 | 85.8513 | 86.04814 | 85.86627 | 84.27238 | 83.36298 | 85.25947 | 87.11678 | 88.51347
|  | 392 | 89.47311 | 85.10972 | 85.45879 | 85.85607 | 86.12804 | 84.64559 | 83.394 | 84.85164 | 86.80849 | 88.42283
|  | 391 | 88.72926 | 84.50408 | 84.80087 | 85.44405 | 86.10086 | 84.94471 | 83.42179 | 84.34382 | 86.37055 | 88.10084
|  | 390 | 87.96579 | 83.703 | 84.14543 | 84.89056 | 86.06448 | 85.2248 | 83.6551 | 84.05719 | 85.80825 | 87.95345
|  | 389 | 87.26167 | 83.04825 | 83.42 | 84.14446 | 85.69145 | 85.39051 | 83.8612 | 83.80492 | 85.15073 | 87.6778
|  | 388 | 86.76672 | 82.54633 | 82.61774 | 83.37112 | 85.14488 | 85.30481 | 84.08835 | 83.64336 | 84.52908 | 87.27607
|  | 387 | 86.2671 | 81.96777 | 81.88051 | 82.52066 | 84.32378 | 84.9667 | 84.15771 | 83.56173 | 83.84572 | 86.51727
|  | 386 | 86.2183 | 81.92828 | 81.52478 | 81.92139 | 83.57407 | 84.60635 | 84.30637 | 83.71938 | 83.46339 | 85.90772
|  | 385 | 86.21687 | 81.73599 | 81.16228 | 81.19637 | 82.64783 | 83.7403 | 84.10653 | 83.79308 | 82.86039 | 84.9404
|  | 384 | 86.49099 | 81.96268 | 81.07598 | 80.79529 | 81.61137 | 82.86292 | 83.675 | 83.9491 | 82.59427 | 84.10905
|  | 383 | 86.72253 | 82.00816 | 81.12372 | 80.49615 | 80.84171 | 81.59957 | 82.87663 | 83.8061 | 82.41457 | 83.14901
|  | 382 | 86.83829 | 82.20085 | 81.29015 | 80.47877 | 80.11618 | 80.44554 | 81.80235 | 83.61636 | 82.34011 | 82.49145
|  | 381 | 86.5974 | 82.05045 | 81.21943 | 80.5379 | 79.68784 | 79.36237 | 80.55154 | 82.97802 | 82.26257 | 81.80529
|  | 380 | 85.88739 | 81.60281 | 81.18195 | 80.58391 | 79.51651 | 78.47942 | 79.19816 | 82.20137 | 82.30944 | 81.34908
|  | 379 | 84.41193 | 80.34588 | 80.42811 | 80.27412 | 79.27778 | 77.65153 | 77.73534 | 80.63391 | 81.85078 | 80.99786
|  | 378 | 81.99899 | 78.41902 | 79.12486 | 79.6125 | 79.18288 | 77.25464 | 76.37109 | 78.96608 | 81.07916 | 80.8371
|  | 377 | 78.51295 | 75.35535 | 76.74666 | 77.94016 | 78.73725 | 76.78529 | 75.10764 | 76.94186 | 79.8194 | 80.37303
|  | 376 | 74.28664 | 71.72988 | 73.45196 | 75.41662 | 77.75654 | 76.4639 | 74.32198 | 75.06372 | 78.0625 | 79.83215
|  | 375 | 69.36262 | 67.18734 | 69.12751 | 71.6151 | 75.57912 | 75.80009 | 73.60197 | 73.18665 | 75.67982 | 78.66306
|  | 374 | 64.19406 | 62.24996 | 64.06439 | 66.82719 | 72.13932 | 74.36634 | 72.95929 | 71.56622 | 73.13162 | 76.97449
|  | 373 | 59.0541 | 57.3395 | 58.70868 | 61.33786 | 67.60225 | 72.01701 | 72.14711 | 70.37268 | 70.68706 | 74.57825
|  | 372 | 54.12029 | 52.47808 | 53.32033 | 55.51019 | 61.78969 | 67.91991 | 70.55135 | 69.25727 | 68.15988 | 71.61084
|  | 371 | 49.5682 | 47.85439 | 48.07045 | 49.6829 | 55.21669 | 62.30933 | 67.52389 | 68.22478 | 66.01284 | 68.26113
|  | 370 | 45.58308 | 43.90482 | 43.34824 | 44.23635 | 48.57251 | 55.60185 | 62.89784 | 66.48697 | 64.24888 | 64.93995
|  | 369 | 42.38123 | 40.48946 | 39.38961 | 39.44008 | 42.25443 | 48.23425 | 56.62925 | 63.40693 | 62.62309 | 61.90155
|  | 368 | 39.75842 | 37.69003 | 35.94489 | 35.29156 | 36.52418 | 41.07443 | 49.01966 | 58.58055 | 60.67013 | 59.22166
|  | 367 | 37.72443 | 35.44395 | 33.19363 | 31.89832 | 31.66775 | 34.40416 | 41.17867 | 51.67768 | 57.75716 | 56.81981
|  | 366 | 36.29782 | 33.95325 | 31.16621 | 29.26643 | 27.81974 | 28.93345 | 33.74548 | 43.91289 | 53.20761 | 54.47036
|  | 365 | 35.4819 | 32.83164 | 29.68564 | 27.27234 | 24.66062 | 24.30621 | 27.36926 | 35.60042 | 46.7774 | 51.25315
|  | 364 | 35.11012 | 32.24904 | 28.65431 | 25.85245 | 22.32965 | 20.80994 | 22.09515 | 28.11786 | 39.0825 | 46.67933
|  | 363 | 35.14925 | 32.09943 | 28.21902 | 25.00001 | 20.52351 | 18.1074 | 18.06405 | 21.77434 | 30.98644 | 40.42848
|  | 362 | 35.51192 | 32.33543 | 28.239 | 24.59854 | 19.45601 | 16.10441 | 15.05018 | 16.95775 | 23.70217 | 33.16776
|  | 361 | 35.98839 | 32.75005 | 28.54885 | 24.68839 | 18.78958 | 14.68362 | 12.8061 | 13.35561 | 17.74747 | 25.85104
|  | 360 | 36.44497 | 33.19136 | 29.04563 | 24.97937 | 18.54265 | 13.76458 | 11.20029 | 10.71015 | 13.20458 | 19.19972
|  | 359 | 36.49086 | 33.40662 | 29.59495 | 25.59074 | 18.66402 | 13.22468 | 10.06027 | 8.83819 | 9.97421 | 13.92011
|  | 358 | 36.02422 | 33.17472 | 29.89893 | 26.15262 | 19.04881 | 13.05091 | 9.33798 | 7.5032 | 7.66243 | 10.0368
|  | 357 | 34.78966 | 32.35891 | 29.80202 | 26.56796 | 19.6466 | 13.19206 | 8.88784 | 6.58833 | 6.04801 | 7.28036
|  | 356 | 32.85357 | 30.82732 | 29.06986 | 26.53014 | 20.2782 | 13.54866 | 8.73369 | 5.95721 | 4.94328 | 5.40331
|  | 355 | 30.38038 | 28.67826 | 27.62103 | 25.87037 | 20.67442 | 14.01435 | 8.75423 | 5.55897 | 4.14697 | 4.11602
|  | 354 | 27.57041 | 26.19569 | 25.67281 | 24.61812 | 20.72841 | 14.56565 | 8.99244 | 5.35339 | 3.63758 | 3.24722
|  | 353 | 24.6005 | 23.45873 | 23.30565 | 22.8148 | 20.21478 | 14.96069 | 9.36059 | 5.31644 | 3.27671 | 2.64667
|  | 352 | 21.7681 | 20.8164 | 20.79379 | 20.55052 | 19.14242 | 15.09005 | 9.74452 | 5.38244 | 3.05937 | 2.23812
|  | 351 | 18.98524 | 18.191 | 18.25583 | 18.28206 | 17.63558 | 14.80357 | 10.10471 | 5.58075 | 2.93948 | 1.9476
|  | 350 | 16.40944 | 15.75645 | 15.87362 | 15.95842 | 15.85956 | 14.06506 | 10.26989 | 5.8327 | 2.90615 | 1.78039