## Reflectance
A-Coated Dove Prisms Reflectance
|  | Wavelength (nm) | Reflectance (%)
|  | 250 | 1.677509
|  | 260 | 11.727738
|  | 270 | 25.794315
|  | 280 | 30.59608
Product Raw Data |  | 290 | 28.41878
Dove Prisms, AR-Coated for 350 to 700 nm |  | 300 | 21.855517
|  | 310 | 13.638616
Item # | PS992-A, PS992M-A | 320 | 6.879779
DISCLAIMER: The data presented here are typical. Slight variations in performance data will occur from lot to lot. Please contact Technical Support with any questions regarding the use or reliability of this data. |  | 330 | 3.167
|  | 340 | 1.893881
|  | 350 | 1.753823
|  | 360 | 1.843521
|  | 370 | 1.8046
|  | 380 | 1.626636
This data may be used in publications. However, please cite Thorlabs as the source. |  | 390 | 1.390992
|  | 400 | 1.186079
|  | 410 | 1.042854
Additional Information: |  | 420 | 0.966857
Measured at 45 deg AOI |  | 430 | 0.931224
|  | 440 | 0.920054
|  | 450 | 0.913696
|  | 460 | 0.905667
|  | 470 | 0.896147
|  | 480 | 0.87557
|  | 490 | 0.851853
|  | 500 | 0.827011
|  | 510 | 0.803285
|  | 520 | 0.781424
|  | 530 | 0.756534
|  | 540 | 0.72941
|  | 550 | 0.697116
|  | 560 | 0.659675
|  | 570 | 0.621421
|  | 580 | 0.580617
|  | 590 | 0.545566
|  | 600 | 0.514924
|  | 610 | 0.495849
|  | 620 | 0.492529
|  | 630 | 0.510172
|  | 640 | 0.553026
|  | 650 | 0.626053
|  | 660 | 0.734134
|  | 670 | 0.877522
|  | 680 | 1.055339
|  | 690 | 1.275669
|  | 700 | 1.531274
|  | 710 | 1.825005
|  | 720 | 2.151873
|  | 730 | 2.510718
|  | 740 | 2.896262
|  | 750 | 3.309487
|  | 760 | 3.736886
|  | 770 | 4.190549
|  | 780 | 4.646419
|  | 790 | 5.114521
|  | 800 | 5.590522
|  | 810 | 6.05669
|  | 820 | 6.553632
|  | 830 | 7.019614
|  | 840 | 7.493214
|  | 850 | 7.987636
|  | 860 | 8.441754
|  | 870 | 8.925906
|  | 880 | 9.401038
|  | 890 | 9.551265
|  | 900 | 9.945915