## Reflectance
Measured Reflectance of E03 Coating
| Wavelength (nm) | % Reflectance (8°, Unpol.) | Wavelength (nm) | % Reflectance (45°, Unpol.) | % Reflectance (45°, P-Pol.) | % Reflectance (45°, S-Pol.)
| 550 | 20.89939 | 620 | 47.24515 | 11.54936 | 88.02738
| 555 | 17.80062 | 625 | 50.21414 | 11.61916 | 92.99117
| 560 | 19.28942 | 630 | 56.9086 | 21.55429 | 96.03395
| 565 | 16.94073 | 635 | 66.02812 | 37.08287 | 97.90199
Product Raw Data | 570 | 11.55686 | 640 | 75.04857 | 53.53599 | 98.82887
Measured Reflectance of E03 Coating | 575 | 13.81705 | 645 | 82.831 | 67.74622 | 99.22952
| 580 | 23.72348 | 650 | 90.29791 | 82.2987 | 99.36806
DISCLAIMER: The data presented here are typical. Slight variations in performance data will occur from lot to lot. Please contact Technical Support with any questions regarding the use or reliability of this data. | 585 | 18.85876 | 655 | 94.22153 | 89.80034 | 99.57898
| 590 | 31.10296 | 660 | 95.19414 | 91.36215 | 99.73265
| 595 | 45.43486 | 665 | 96.09287 | 92.92786 | 99.83889
| 600 | 39.58253 | 670 | 97.38187 | 95.42023 | 99.8886
| 605 | 38.44568 | 675 | 98.10462 | 96.67056 | 99.92855
| 610 | 31.26688 | 680 | 98.58659 | 97.65213 | 99.93962
Additional Information: | 615 | 34.95863 | 685 | 99.01993 | 98.51632 | 99.95062
For more information on Thorlabs' Optical Coatings, please see the Optical Coatings Webpage | 620 | 33.40684 | 690 | 99.23536 | 98.75928 | 100
| 625 | 22.25894 | 695 | 99.18791 | 98.63284 | 100
| 630 | 16.42089 | 700 | 99.15477 | 98.60843 | 100
| 635 | 21.62468 | 705 | 99.27916 | 98.8377 | 100
| 640 | 36.18447 | 710 | 99.38058 | 98.96096 | 100
| 645 | 27.50538 | 715 | 99.46397 | 99.08378 | 100
| 650 | 23.40673 | 720 | 99.58346 | 99.37189 | 100
| 655 | 31.30513 | 725 | 99.66676 | 99.49929 | 100
| 660 | 22.71659 | 730 | 99.69646 | 99.4938 | 100
| 665 | 17.02455 | 735 | 99.62848 | 99.41358 | 100
| 670 | 26.96494 | 740 | 99.57054 | 99.35296 | 100
| 675 | 49.13464 | 745 | 99.6672 | 99.46201 | 100
| 680 | 65.30358 | 750 | 99.76027 | 99.54923 | 100
| 685 | 76.15047 | 755 | 99.81621 | 99.64024 | 100
| 690 | 85.39634 | 760 | 99.83932 | 99.77376 | 100
| 695 | 89.8572 | 765 | 99.84847 | 99.83464 | 100
| 700 | 94.18234 | 770 | 99.85854 | 99.75697 | 100
| 705 | 97.36157 | 775 | 99.86077 | 99.69814 | 100
| 710 | 97.92402 | 780 | 99.87723 | 99.76439 | 100
| 715 | 97.70589 | 785 | 99.90211 | 99.84015 | 100
| 720 | 98.4044 | 790 | 99.86997 | 99.83993 | 100
| 725 | 99.13478 | 795 | 99.87804 | 99.76821 | 100
| 730 | 99.37069 | 800 | 99.89539 | 99.73906 | 100
| 735 | 99.49357 | 805 | 99.90043 | 99.81109 | 100
| 740 | 99.60825 | 810 | 99.89749 | 99.83863 | 100
| 745 | 99.63476 | 815 | 99.91219 | 99.81768 | 100
| 750 | 99.58127 | 820 | 99.89328 | 99.72864 | 100
| 755 | 99.50973 | 825 | 99.92097 | 99.6791 | 100
| 760 | 99.61125 | 830 | 99.89366 | 99.71706 | 100
| 765 | 99.75291 | 835 | 99.91721 | 99.85947 | 100
| 770 | 99.76433 | 840 | 99.9068 | 99.84527 | 100
| 775 | 99.86167 | 845 | 99.87762 | 99.70528 | 100
| 780 | 99.84334 | 850 | 99.82156 | 99.51053 | 100
| 785 | 99.80174 | 855 | 99.77673 | 99.40372 | 100
| 790 | 99.77306 | 860 | 99.63206 | 99.18232 | 100
| 795 | 99.83026 | 865 | 99.55701 | 99.02633 | 100
| 800 | 99.9464 | 870 | 99.56872 | 99.04336 | 100
| 805 | 99.99623 | 875 | 99.72728 | 99.21803 | 100
| 810 | 99.95744 | 880 | 99.78333 | 99.30677 | 100
| 815 | 99.85255 | 885 | 99.81938 | 99.44261 | 100
| 820 | 99.83917 | 890 | 99.53696 | 99.00574 | 99.56469
| 825 | 99.8752 | 895 | 99.53034 | 99.07388 | 99.54666
| 830 | 99.90136 | 900 | 99.54287 | 99.16587 | 99.37535
| 835 | 99.92002 | 905 | 99.46863 | 99.1013 | 99.35735
| 840 | 99.9052 | 910 | 99.44096 | 99.15111 | 99.48939
| 845 | 99.77475 | 915 | 99.45968 | 99.13286 | 99.59963
| 850 | 99.77972 | 920 | 99.52329 | 99.0853 | 99.64889
| 855 | 99.71218 | 925 | 99.56934 | 99.13334 | 99.65452
| 860 | 99.71954 | 930 | 99.59699 | 99.10852 | 99.71683
| 865 | 99.7697 | 935 | 99.59538 | 99.04663 | 99.78994
| 870 | 99.61656 | 940 | 99.58861 | 98.99042 | 99.81123
| 875 | 99.653 | 945 | 99.55912 | 98.92736 | 99.78562
| 880 | 99.7215 | 950 | 99.5132 | 98.90146 | 99.7689
| 885 | 99.71811 | 955 | 99.5554 | 98.89609 | 99.8324
| 890 | 99.71339 | 960 | 99.54211 | 98.92299 | 99.80819
| 895 | 99.76064 | 965 | 99.56502 | 98.9602 | 99.68605
| 900 | 99.65768 | 970 | 99.57037 | 99.03662 | 99.6922
| 905 | 99.64874 | 975 | 99.55729 | 99.11471 | 99.68421
| 910 | 99.72575 | 980 | 99.56398 | 99.11874 | 99.61757
| 915 | 99.73861 | 985 | 99.52214 | 99.07416 | 99.55354
| 920 | 99.71305 | 990 | 99.4803 | 98.99948 | 99.50822
| 925 | 99.71008 | 995 | 99.44689 | 98.91399 | 99.45603
| 930 | 99.73091 | 1000 | 99.38279 | 98.82155 | 99.51726
| 935 | 99.67011 | 1005 | 99.36793 | 98.79183 | 99.59501
| 940 | 99.66603 | 1010 | 99.35843 | 98.80548 | 99.6152
| 945 | 99.64506 | 1015 | 99.4285 | 98.83024 | 99.63646
| 950 | 99.65262 | 1020 | 99.5089 | 98.92118 | 99.67948
| 955 | 99.62488 | 1025 | 99.57204 | 99.00626 | 99.67683
| 960 | 99.58617 | 1030 | 99.57326 | 99.05997 | 99.64476
| 965 | 99.57835 | 1035 | 99.55529 | 99.09004 | 99.57829
| 970 | 99.59207 | 1040 | 99.56659 | 99.01376 | 99.57871
| 975 | 99.61667 | 1045 | 99.53784 | 98.92665 | 99.51969
| 980 | 99.6456 | 1050 | 99.49496 | 98.8792 | 99.49074
| 985 | 99.64136 | 1055 | 99.44799 | 98.8529 | 99.4452
| 990 | 99.66331 | 1060 | 99.37844 | 98.90009 | 99.42581
| 995 | 99.67028 | 1065 | 99.45875 | 98.90608 | 99.45215
| 1000 | 99.65972 | 1070 | 99.49753 | 98.93371 | 99.46602
| 1005 | 99.66645 | 1075 | 99.5353 | 98.98999 | 99.47627
| 1010 | 99.66856 | 1080 | 99.55562 | 99.01153 | 99.49196
| 1015 | 99.66867 | 1085 | 99.59376 | 98.97329 | 99.50029
| 1020 | 99.65357 | 1090 | 99.51345 | 98.96076 | 99.50253
| 1025 | 99.64103 | 1095 | 99.47232 | 98.95488 | 99.4637
| 1030 | 99.64462 | 1100 | 99.45206 | 98.85642 | 99.39864
| 1035 | 99.64296 | 1105 | 99.4086 | 98.75079 | 99.45208
| 1040 | 99.63404 | 1110 | 99.41521 | 98.789 | 99.48116
| 1045 | 99.62178 | 1115 | 99.48537 | 98.84615 | 99.46099
| 1050 | 99.60028 | 1120 | 99.42441 | 98.86474 | 99.51971
| 1055 | 99.56851 | 1125 | 99.45712 | 98.80702 | 99.55052
| 1060 | 99.55555 | 1130 | 99.46437 | 98.84512 | 99.47691
| 1065 | 99.57588 | 1135 | 99.43332 | 98.85918 | 99.46894
| 1070 | 99.58179 | 1140 | 99.35796 | 98.76248 | 99.46421
| 1075 | 99.57607 | 1145 | 99.29784 | 98.64661 | 99.46106
| 1080 | 99.61089 | 1150 | 99.23707 | 98.39656 | 99.43859
| 1085 | 99.60729 | 1155 | 99.11144 | 98.14548 | 99.48595
| 1090 | 99.61379 | 1160 | 98.85907 | 97.80706 | 99.48484
| 1095 | 99.63742 | 1165 | 98.56869 | 97.16086 | 99.47386
| 1100 | 99.62469 | 1170 | 98.2218 | 96.51728 | 99.48744
| 1105 | 99.62373 | 1175 | 97.8886 | 95.84935 | 99.45376
| 1110 | 99.61884 | 1180 | 97.6059 | 95.06709 | 99.42962
| 1115 | 99.58305 | 1185 | 97.168 | 94.39988 | 99.43832
| 1120 | 99.56518 | 1190 | 96.57956 | 93.47168 | 99.44975
| 1125 | 99.53937 | 1195 | 95.68905 | 91.99414 | 99.49063
| 1130 | 99.52576 | 1200 | 94.03044 | 89.20129 | 99.44256
| 1135 | 99.59046 | 1205 | 91.23638 | 84.29863 | 99.35249
| 1140 | 99.63623 | 1210 | 87.1017 | 76.41975 | 99.32862
| 1145 | 99.64522 | 1215 | 82.04337 | 65.85432 | 99.26337
| 1150 | 99.64633 | 1220 | 76.80321 | 54.19638 | 99.2068
| 1155 | 99.65721 | 1225 | 72.49286 | 44.59382 | 99.1411
| 1160 | 99.67158 | 1230 | 70.38264 | 39.77256 | 99.15511
| 1165 | 99.64143 | 1235 | 70.59738 | 40.54439 | 99.18973
| 1170 | 99.61943 | 1240 | 72.37915 | 44.8127 | 99.19569
| 1175 | 99.59384 | 1245 | 74.38406 | 49.4702 | 99.26039
| 1180 | 99.61051 | 1250 | 75.59373 | 52.2103 | 99.27129
| 1185 | 99.62985 | 1255 | 75.59165 | 52.32386 | 99.17337
| 1190 | 99.62531 | 1260 | 74.52688 | 50.18946 | 98.73665
| 1195 | 99.64041 | 1265 | 72.75178 | 47.14887 | 97.69485
| 1200 | 99.65287 | 1270 | 70.50145 | 44.77896 | 94.69406
| 1205 | 99.66103 | 1275 | 67.82401 | 44.27685 | 89.10709
| 1210 | 99.65353
| 1215 | 99.64569
| 1220 | 99.63551
| 1225 | 99.60624
| 1230 | 99.57914
| 1235 | 99.59796
| 1240 | 99.62835
| 1245 | 99.64055
| 1250 | 99.66406
| 1255 | 99.69724
| 1260 | 99.66764
| 1265 | 99.65211
| 1270 | 99.6537
| 1275 | 99.66493
| 1280 | 99.63462
| 1285 | 99.54944
| 1290 | 99.45682
| 1295 | 99.31432
| 1300 | 99.15563
| 1305 | 98.96248
| 1310 | 98.80578
| 1315 | 98.65628
| 1320 | 98.56362
| 1325 | 98.54903
| 1330 | 98.4374
| 1335 | 98.20828
| 1340 | 97.78079
| 1345 | 96.99452
| 1350 | 95.61451
| 1355 | 92.45126
| 1360 | 86.07633
| 1365 | 75.91168
| 1370 | 64.67399
| 1375 | 55.82867
| 1380 | 51.77754
| 1385 | 52.4012
| 1390 | 55.93248
| 1395 | 59.11464
| 1400 | 59.23002
| 1405 | 56.6232
| 1410 | 53.59004
| 1415 | 52.2258
| 1420 | 53.51587
| 1425 | 57.32018
| 1430 | 62.73385
| 1435 | 67.94599
| 1440 | 71.83392
| 1445 | 73.60162
| 1450 | 73.34048