## Reflectance
E3 Broadband AR Coating Reflectance
| Wavelength (µm) | Reflectance (%)
| 4.998841805 | 35.956484
| 5.00689147 | 35.832633
| 5.014941135 | 35.707529
| 5.022990799 | 35.577653
Product Raw Data | 5.031040464 | 35.446709
E3 (7 - 12 µm) Broadband AR Coating | 5.039090129 | 35.316375
| 5.047139794 | 35.184499
Item # | 5.055189458 | 35.049878
DISCLAIMER: The data presented here are typical. Slight variations in performance data will occur from lot to lot. Please contact Technical Support with any questions regarding the use or reliability of this data. | 5.063239123 | 34.912041
| 5.071288788 | 34.772713
| 5.079338453 | 34.632481
| 5.087388117 | 34.492608
| 5.095437782 | 34.352888
| 5.103487447 | 34.211222
This data may be used in publications. However, please cite Thorlabs as the source. | 5.111537112 | 34.069107
| 5.119586776 | 33.924231
| 5.127636441 | 33.778635
Additional Information: | 5.135686106 | 33.63378
This data was taken at 8° AOI. | 5.143735771 | 33.485653
| 5.151785435 | 33.333554
| 5.1598351 | 33.18502
For more information on Thorlabs' Optical Coatings, please see the Optical Coatings Webpage | 5.167884765 | 33.035011
| 5.17593443 | 32.881557
| 5.183984094 | 32.726658
| 5.192033759 | 32.571533
| 5.200083424 | 32.412438
| 5.208133088 | 32.250987
| 5.216182753 | 32.087117
| 5.224232418 | 31.928462
| 5.232282083 | 31.771334
| 5.240331747 | 31.603233
| 5.248381412 | 31.435343
| 5.256431077 | 31.27057
| 5.264480742 | 31.104886
| 5.272530406 | 30.936317
| 5.280580071 | 30.766369
| 5.288629736 | 30.597243
| 5.296679401 | 30.423756
| 5.304729065 | 30.25662
| 5.31277873 | 30.089895
| 5.320828395 | 29.918811
| 5.32887806 | 29.746181
| 5.336927724 | 29.577565
| 5.344977389 | 29.409639
| 5.353027054 | 29.224012
| 5.361076719 | 29.042287
| 5.369126383 | 28.875105
| 5.377176048 | 28.702997
| 5.385225713 | 28.52504
| 5.393275378 | 28.346994
| 5.401325042 | 28.169325
| 5.409374707 | 27.991838
| 5.417424372 | 27.809881
| 5.425474037 | 27.611249
| 5.433523701 | 27.42729
| 5.441573366 | 27.253833
| 5.449623031 | 27.073805
| 5.457672696 | 26.895265
| 5.46572236 | 26.701759
| 5.473772025 | 26.508078
| 5.48182169 | 26.321726
| 5.489871354 | 26.139089
| 5.497921019 | 25.959986
| 5.505970684 | 25.775239
| 5.514020349 | 25.590538
| 5.522070013 | 25.401383
| 5.530119678 | 25.210687
| 5.538169343 | 25.030268
| 5.546219008 | 24.850972
| 5.554268672 | 24.656782
| 5.562318337 | 24.464771
| 5.570368002 | 24.285969
| 5.578417667 | 24.089882
| 5.586467331 | 23.886627
| 5.594516996 | 23.709773
| 5.602566661 | 23.532007
| 5.610616326 | 23.342923
| 5.61866599 | 23.151388
| 5.626715655 | 22.971131
| 5.63476532 | 22.794985
| 5.642814985 | 22.589317
| 5.650864649 | 22.376089
| 5.658914314 | 22.191494
| 5.666963979 | 22.019983
| 5.675013644 | 21.833807
| 5.683063308 | 21.637481
| 5.691112973 | 21.448489
| 5.699162638 | 21.267153
| 5.707212303 | 21.086246
| 5.715261967 | 20.880312
| 5.723311632 | 20.672941
| 5.731361297 | 20.493407
| 5.739410962 | 20.31648
| 5.747460626 | 20.130587
| 5.755510291 | 19.9532
| 5.763559956 | 19.769267
| 5.77160962 | 19.550608
| 5.779659285 | 19.35323
| 5.78770895 | 19.184867
| 5.795758615 | 19.016911
| 5.803808279 | 18.8459
| 5.811857944 | 18.679558
| 5.819907609 | 18.491076
| 5.827957274 | 18.254832
| 5.836006938 | 18.055569
| 5.844056603 | 17.895196
| 5.852106268 | 17.737547
| 5.860155933 | 17.560516
| 5.868205597 | 17.378859
| 5.876255262 | 17.201783
| 5.884304927 | 16.99758
| 5.892354592 | 16.783347
| 5.900404256 | 16.591916
| 5.908453921 | 16.429426
| 5.916503586 | 16.277072
| 5.924553251 | 16.120071
| 5.932602915 | 15.943316
| 5.94065258 | 15.713702
| 5.948702245 | 15.51914
| 5.95675191 | 15.372683
| 5.964801574 | 15.217272
| 5.972851239 | 15.039629
| 5.980900904 | 14.86407
| 5.988950569 | 14.676784
| 5.997000233 | 14.490569
| 6.005049898 | 14.332728
| 6.013099563 | 14.16772
| 6.021149228 | 13.989459
| 6.029198892 | 13.83629
| 6.037248557 | 13.70539
| 6.045298222 | 13.528299
| 6.053347886 | 13.297595
| 6.061397551 | 13.121747
| 6.069447216 | 12.965162
| 6.077496881 | 12.77952
| 6.085546545 | 12.619048
| 6.09359621 | 12.48895
| 6.101645875 | 12.355216
| 6.10969554 | 12.186078
| 6.117745204 | 11.989038
| 6.125794869 | 11.829651
| 6.133844534 | 11.703262
| 6.141894199 | 11.570344
| 6.149943863 | 11.427636
| 6.157993528 | 11.280289
| 6.166043193 | 11.137438
| 6.174092858 | 11.015524
| 6.182142522 | 10.886708
| 6.190192187 | 10.738396
| 6.198241852 | 10.605371
| 6.206291517 | 10.48933
| 6.214341181 | 10.367659
| 6.222390846 | 10.238602
| 6.230440511 | 10.108358
| 6.238490176 | 9.976199
| 6.24653984 | 9.843438
| 6.254589505 | 9.714267
| 6.26263917 | 9.585429
| 6.270688835 | 9.451942
| 6.278738499 | 9.317252
| 6.286788164 | 9.183887
| 6.294837829 | 9.051125
| 6.302887493 | 8.920498
| 6.310937158 | 8.79362
| 6.318986823 | 8.670735
| 6.327036488 | 8.55341
| 6.335086152 | 8.434032
| 6.343135817 | 8.296842
| 6.351185482 | 8.157966
| 6.359235147 | 8.041888
| 6.367284811 | 7.927908
| 6.375334476 | 7.799107
| 6.383384141 | 7.675685
| 6.391433806 | 7.571084
| 6.39948347 | 7.480075
| 6.407533135 | 7.376117
| 6.4155828 | 7.217641
| 6.423632465 | 7.059048
| 6.431682129 | 6.949335
| 6.439731794 | 6.857446
| 6.447781459 | 6.760804
| 6.455831124 | 6.662251
| 6.463880788 | 6.569325
| 6.471930453 | 6.479425
| 6.479980118 | 6.379945
| 6.488029783 | 6.251264
| 6.496079447 | 6.110818
| 6.504129112 | 6.006705
| 6.512178777 | 5.926344
| 6.520228442 | 5.835251
| 6.528278106 | 5.735719
| 6.536327771 | 5.645401
| 6.544377436 | 5.560063
| 6.552427101 | 5.471122
| 6.560476765 | 5.378852
| 6.56852643 | 5.279413
| 6.576576095 | 5.174043
| 6.584625759 | 5.073965
| 6.592675424 | 4.983233
| 6.600725089 | 4.899942
| 6.608774754 | 4.825564
| 6.616824418 | 4.757054
| 6.624874083 | 4.680433
| 6.632923748 | 4.57667
| 6.640973413 | 4.452645
| 6.649023077 | 4.362125
| 6.657072742 | 4.30375
| 6.665122407 | 4.244495
| 6.673172072 | 4.167236
| 6.681221736 | 4.076046
| 6.689271401 | 3.992344
| 6.697321066 | 3.9228
| 6.705370731 | 3.853439
| 6.713420395 | 3.772945
| 6.72147006 | 3.688852
| 6.729519725 | 3.612598
| 6.73756939 | 3.544643
| 6.745619054 | 3.478541
| 6.753668719 | 3.412197
| 6.761718384 | 3.348032
| 6.769768049 | 3.286352
| 6.777817713 | 3.220096
| 6.785867378 | 3.140522
| 6.793917043 | 3.058524
| 6.801966708 | 2.991656
| 6.810016372 | 2.937817
| 6.818066037 | 2.884092
| 6.826115702 | 2.823096
| 6.834165367 | 2.760377
| 6.842215031 | 2.706855
| 6.850264696 | 2.660159
| 6.858314361 | 2.599817
| 6.866364025 | 2.525594
| 6.87441369 | 2.464498
| 6.882463355 | 2.417171
| 6.89051302 | 2.374002
| 6.898562684 | 2.327214
| 6.906612349 | 2.275693
| 6.914662014 | 2.223121
| 6.922711679 | 2.174425
| 6.930761343 | 2.129496
| 6.938811008 | 2.086637
| 6.946860673 | 2.042959
| 6.954910338 | 1.994367
| 6.962960002 | 1.941296
| 6.971009667 | 1.889943
| 6.979059332 | 1.847579
| 6.987108997 | 1.807927
| 6.995158661 | 1.765935
| 7.003208326 | 1.723872
| 7.011257991 | 1.682491
| 7.019307656 | 1.64173
| 7.02735732 | 1.601363
| 7.035406985 | 1.561842
| 7.04345665 | 1.518942
| 7.051506315 | 1.474633
| 7.059555979 | 1.434504
| 7.067605644 | 1.39981
| 7.075655309 | 1.368054
| 7.083704974 | 1.335079
| 7.091754638 | 1.300927
| 7.099804303 | 1.267464
| 7.107853968 | 1.234261
| 7.115903633 | 1.201117
| 7.123953297 | 1.168321
| 7.132002962 | 1.137435
| 7.140052627 | 1.107372
| 7.148102291 | 1.076599
| 7.156151956 | 1.045321
| 7.164201621 | 1.014029
| 7.172251286 | 0.983278
| 7.18030095 | 0.955165
| 7.188350615 | 0.929219
| 7.19640028 | 0.903285
| 7.204449945 | 0.876132
| 7.212499609 | 0.84742
| 7.220549274 | 0.820187
| 7.228598939 | 0.79543
| 7.236648604 | 0.771831
| 7.244698268 | 0.748652
| 7.252747933 | 0.725378
| 7.260797598 | 0.701639
| 7.268847263 | 0.676818
| 7.276896927 | 0.651651
| 7.284946592 | 0.627199
| 7.292996257 | 0.605044
| 7.301045922 | 0.58555
| 7.309095586 | 0.566702
| 7.317145251 | 0.548167
| 7.325194916 | 0.529592
| 7.333244581 | 0.510198
| 7.341294245 | 0.489824
| 7.34934391 | 0.46992
| 7.357393575 | 0.451058
| 7.36544324 | 0.433679
| 7.373492904 | 0.417556
| 7.381542569 | 0.402255
| 7.389592234 | 0.38762
| 7.397641898 | 0.373468
| 7.405691563 | 0.359204
| 7.413741228 | 0.344637
| 7.421790893 | 0.330032
| 7.429840557 | 0.315649
| 7.437890222 | 0.302384
| 7.445939887 | 0.290262
| 7.453989552 | 0.27846
| 7.462039216 | 0.266554
| 7.470088881 | 0.25396
| 7.478138546 | 0.241686
| 7.486188211 | 0.229932
| 7.494237875 | 0.218816
| 7.50228754 | 0.208572
| 7.510337205 | 0.199255
| 7.51838687 | 0.190576
| 7.526436534 | 0.182391
| 7.534486199 | 0.174213
| 7.542535864 | 0.166035
| 7.550585529 | 0.158021
| 7.558635193 | 0.150348
| 7.566684858 | 0.143557
| 7.574734523 | 0.137453
| 7.582784188 | 0.131955
| 7.590833852 | 0.127012
| 7.598883517 | 0.122003
| 7.606933182 | 0.116782
| 7.614982847 | 0.111306
| 7.623032511 | 0.105658
| 7.631082176 | 0.100235
| 7.639131841 | 0.09517
| 7.647181506 | 0.090751
| 7.65523117 | 0.087207
| 7.663280835 | 0.083954
| 7.6713305 | 0.080871
| 7.679380164 | 0.077561
| 7.687429829 | 0.073842
| 7.695479494 | 0.069682
| 7.703529159 | 0.064801
| 7.711578823 | 0.059873
| 7.719628488 | 0.055593
| 7.727678153 | 0.052327
| 7.735727818 | 0.050765
| 7.743777482 | 0.049436
| 7.751827147 | 0.048218
| 7.759876812 | 0.046606
| 7.767926477 | 0.045003
| 7.775976141 | 0.043473
| 7.784025806 | 0.042206
| 7.792075471 | 0.04078
| 7.800125136 | 0.039191
| 7.8081748 | 0.037344
| 7.816224465 | 0.036201
| 7.82427413 | 0.035838
| 7.832323795 | 0.036529
| 7.840373459 | 0.03791
| 7.848423124 | 0.039141
| 7.856472789 | 0.040099
| 7.864522454 | 0.040541
| 7.872572118 | 0.040854
| 7.880621783 | 0.041049
| 7.888671448 | 0.041076
| 7.896721113 | 0.041144
| 7.904770777 | 0.04126
| 7.912820442 | 0.041917
| 7.920870107 | 0.042966
| 7.928919772 | 0.044389
| 7.936969436 | 0.046171
| 7.945019101 | 0.047691
| 7.953068766 | 0.048951
| 7.96111843 | 0.04941
| 7.969168095 | 0.049921
| 7.97721776 | 0.050504
| 7.985267425 | 0.051974
| 7.993317089 | 0.053676
| 8.001366754 | 0.05563
| 8.009416419 | 0.057388
| 8.017466084 | 0.059133
| 8.025515748 | 0.060901
| 8.033565413 | 0.063055
| 8.041615078 | 0.065323
| 8.049664743 | 0.067663
| 8.057714407 | 0.069485
| 8.065764072 | 0.070989
| 8.073813737 | 0.071914
| 8.081863402 | 0.073182
| 8.089913066 | 0.074728
| 8.097962731 | 0.077717
| 8.106012396 | 0.081118
| 8.114062061 | 0.084996
| 8.122111725 | 0.088644
| 8.13016139 | 0.092024
| 8.138211055 | 0.094879
| 8.14626072 | 0.097282
| 8.154310384 | 0.099491
| 8.162360049 | 0.101584
| 8.170409714 | 0.104041
| 8.178459379 | 0.10681
| 8.186509043 | 0.110576
| 8.194558708 | 0.114516
| 8.202608373 | 0.118682
| 8.210658038 | 0.122365
| 8.218707702 | 0.125789
| 8.226757367 | 0.128624
| 8.234807032 | 0.131513
| 8.242856696 | 0.13446
| 8.250906361 | 0.137672
| 8.258956026 | 0.140914
| 8.267005691 | 0.144122
| 8.275055355 | 0.147228
| 8.28310502 | 0.150264
| 8.291154685 | 0.153339
| 8.29920435 | 0.156535
| 8.307254014 | 0.160005
| 8.315303679 | 0.163741
| 8.323353344 | 0.167613
| 8.331403009 | 0.171242
| 8.339452673 | 0.174596
| 8.347502338 | 0.177408
| 8.355552003 | 0.180015
| 8.363601668 | 0.182516
| 8.371651332 | 0.185719
| 8.379700997 | 0.189266
| 8.387750662 | 0.193557
| 8.395800327 | 0.198256
| 8.403849991 | 0.20319
| 8.411899656 | 0.207811
| 8.419949321 | 0.212102
| 8.427998986 | 0.215466
| 8.43604865 | 0.218084
| 8.444098315 | 0.220084
| 8.45214798 | 0.221449
| 8.460197645 | 0.222733
| 8.468247309 | 0.224292
| 8.476296974 | 0.226347
| 8.484346639 | 0.229108
| 8.492396303 | 0.232456
| 8.500445968 | 0.236064
| 8.508495633 | 0.239802
| 8.516545298 | 0.243592
| 8.524594962 | 0.247556
| 8.532644627 | 0.251656
| 8.540694292 | 0.255898
| 8.548743957 | 0.259913
| 8.556793621 | 0.263845
| 8.564843286 | 0.266761
| 8.572892951 | 0.26946
| 8.580942616 | 0.271489
| 8.58899228 | 0.273678
| 8.597041945 | 0.276046
| 8.60509161 | 0.279234
| 8.613141275 | 0.282767
| 8.621190939 | 0.287024
| 8.629240604 | 0.291319
| 8.637290269 | 0.295528
| 8.645339934 | 0.299382
| 8.653389598 | 0.302614
| 8.661439263 | 0.305059
| 8.669488928 | 0.306904
| 8.677538593 | 0.308281
| 8.685588257 | 0.309517
| 8.693637922 | 0.311757
| 8.701687587 | 0.314298
| 8.709737252 | 0.318306
| 8.717786916 | 0.322396
| 8.725836581 | 0.32665
| 8.733886246 | 0.330035
| 8.741935911 | 0.332603
| 8.749985575 | 0.334244
| 8.75803524 | 0.335462
| 8.766084905 | 0.336988
| 8.774134569 | 0.338571
| 8.782184234 | 0.340735
| 8.790233899 | 0.342843
| 8.798283564 | 0.344676
| 8.806333228 | 0.346457
| 8.814382893 | 0.348122
| 8.822432558 | 0.350142
| 8.830482223 | 0.352598
| 8.838531887 | 0.355527
| 8.846581552 | 0.358795
| 8.854631217 | 0.361942
| 8.862680882 | 0.365037
| 8.870730546 | 0.367585
| 8.878780211 | 0.370018
| 8.886829876 | 0.372134
| 8.894879541 | 0.3742
| 8.902929205 | 0.375778
| 8.91097887 | 0.377196
| 8.919028535 | 0.377757
| 8.9270782 | 0.378137
| 8.935127864 | 0.377974
| 8.943177529 | 0.377862
| 8.951227194 | 0.377848
| 8.959276859 | 0.378195
| 8.967326523 | 0.379041
| 8.975376188 | 0.380343
| 8.983425853 | 0.38211
| 8.991475518 | 0.384003
| 8.999525182 | 0.385993
| 9.007574847 | 0.387598
| 9.015624512 | 0.388971
| 9.023674177 | 0.389844
| 9.031723841 | 0.39048
| 9.039773506 | 0.390814
| 9.047823171 | 0.391034
| 9.055872835 | 0.39124
| 9.0639225 | 0.391441
| 9.071972165 | 0.392109
| 9.08002183 | 0.39289
| 9.088071494 | 0.394331
| 9.096121159 | 0.395905
| 9.104170824 | 0.397666
| 9.112220489 | 0.399457
| 9.120270153 | 0.400976
| 9.128319818 | 0.402451
| 9.136369483 | 0.403961
| 9.144419148 | 0.405474
| 9.152468812 | 0.407312
| 9.160518477 | 0.409196
| 9.168568142 | 0.41066
| 9.176617807 | 0.412057
| 9.184667471 | 0.412539
| 9.192717136 | 0.412861
| 9.200766801 | 0.412912
| 9.208816466 | 0.412908
| 9.21686613 | 0.412981
| 9.224915795 | 0.413072
| 9.23296546 | 0.412815
| 9.241015125 | 0.412452
| 9.249064789 | 0.411696
| 9.257114454 | 0.410791
| 9.265164119 | 0.409996
| 9.273213784 | 0.409255
| 9.281263448 | 0.408915
| 9.289313113 | 0.408827
| 9.297362778 | 0.40899
| 9.305412443 | 0.409358
| 9.313462107 | 0.409732
| 9.321511772 | 0.410115
| 9.329561437 | 0.41027
| 9.337611101 | 0.410078
| 9.345660766 | 0.409626
| 9.353710431 | 0.408589
| 9.361760096 | 0.407606
| 9.36980976 | 0.40682
| 9.377859425 | 0.406189
| 9.38590909 | 0.406793
| 9.393958755 | 0.407396
| 9.402008419 | 0.40844
| 9.410058084 | 0.409483
| 9.418107749 | 0.409686
| 9.426157414 | 0.409777
| 9.434207078 | 0.409663
| 9.442256743 | 0.409484
| 9.450306408 | 0.409537
| 9.458356073 | 0.409731
| 9.466405737 | 0.409427
| 9.474455402 | 0.408589
| 9.482505067 | 0.407236
| 9.490554732 | 0.404847
| 9.498604396 | 0.402564
| 9.506654061 | 0.40076
| 9.514703726 | 0.398984
| 9.522753391 | 0.399451
| 9.530803055 | 0.399916
| 9.53885272 | 0.401427
| 9.546902385 | 0.403136
| 9.55495205 | 0.404324
| 9.563001714 | 0.40524
| 9.571051379 | 0.405465
| 9.579101044 | 0.404907
| 9.587150708 | 0.404225
| 9.595200373 | 0.40321
| 9.603250038 | 0.402234
| 9.611299703 | 0.401794
| 9.619349367 | 0.401354
| 9.627399032 | 0.401044
| 9.635448697 | 0.400757
| 9.643498362 | 0.399881
| 9.651548026 | 0.398664
| 9.659597691 | 0.397018
| 9.667647356 | 0.394737
| 9.675697021 | 0.392469
| 9.683746685 | 0.390261
| 9.69179635 | 0.388057
| 9.699846015 | 0.387012
| 9.70789568 | 0.386071
| 9.715945344 | 0.385924
| 9.723995009 | 0.386179
| 9.732044674 | 0.386622
| 9.740094339 | 0.387348
| 9.748144003 | 0.388072
| 9.756193668 | 0.388796
| 9.764243333 | 0.389518
| 9.772292998 | 0.389797
| 9.780342662 | 0.389995
| 9.788392327 | 0.389762
| 9.796441992 | 0.38919
| 9.804491657 | 0.388589
| 9.812541321 | 0.387903
| 9.820590986 | 0.387219
| 9.828640651 | 0.386783
| 9.836690316 | 0.38636
| 9.84473998 | 0.385685
| 9.852789645 | 0.38487
| 9.86083931 | 0.383774
| 9.868888974 | 0.382069
| 9.876938639 | 0.380366
| 9.884988304 | 0.378298
| 9.893037969 | 0.376227
| 9.901087633 | 0.374563
| 9.909137298 | 0.373129
| 9.917186963 | 0.372041
| 9.925236628 | 0.371795
| 9.933286292 | 0.37155
| 9.941335957 | 0.372076
| 9.949385622 | 0.372659
| 9.957435287 | 0.373095
| 9.965484951 | 0.373416
| 9.973534616 | 0.373595
| 9.981584281 | 0.373153
| 9.989633946 | 0.372712
| 9.99768361 | 0.372308
| 10.00573 | 0.371914
| 10.01378294 | 0.371662
| 10.02183 | 0.371621
| 10.02988 | 0.37158
| 10.03793 | 0.370711
| 10.04598 | 0.36984
| 10.05403 | 0.36826
| 10.06208 | 0.366173
| 10.07013 | 0.36411
| 10.07818 | 0.362155
| 10.08623 | 0.360204
| 10.09428 | 0.35878
| 10.10233 | 0.357558
| 10.11038 | 0.35638
| 10.11843 | 0.355309
| 10.12648 | 0.35424
| 10.13453 | 0.353486
| 10.14258 | 0.352798
| 10.15062724 | 0.352448
| 10.15868 | 0.352681
| 10.16672657 | 0.352914
| 10.17478 | 0.353341
| 10.18283 | 0.353791
| 10.19088 | 0.353904
| 10.19893 | 0.35354
| 10.20697 | 0.353177
| 10.21502 | 0.352339
| 10.22307 | 0.351462
| 10.23112 | 0.350892
| 10.23917 | 0.350744
| 10.24722 | 0.350597
| 10.25527 | 0.351493
| 10.26332 | 0.352492
| 10.27137 | 0.353507
| 10.27942 | 0.354549
| 10.28747 | 0.35559
| 10.29552 | 0.355679
| 10.30357 | 0.355609
| 10.31162 | 0.355373
| 10.3196702 | 0.354778
| 10.32772 | 0.354184
| 10.33576953 | 0.354294
| 10.34382 | 0.35462
| 10.35187 | 0.355181
| 10.35992 | 0.356661
| 10.36797 | 0.358138
| 10.37602 | 0.359745
| 10.38407 | 0.361425
| 10.39212 | 0.363058
| 10.40017 | 0.36384
| 10.40822 | 0.364621
| 10.41627 | 0.364872
| 10.42432 | 0.364497
| 10.43237 | 0.364122
| 10.44042 | 0.363819
| 10.44846 | 0.363529
| 10.45651 | 0.363488
| 10.46456 | 0.364228
| 10.47261383 | 0.364967
| 10.48066 | 0.365805
| 10.48871316 | 0.366702
| 10.49676 | 0.367598
| 10.50481 | 0.367732
| 10.51286 | 0.367853
| 10.52091 | 0.367868
| 10.52896 | 0.367673
| 10.53701 | 0.367478
| 10.54506 | 0.367705
| 10.55311 | 0.368126
| 10.56116 | 0.368559
| 10.56921 | 0.369743
| 10.57726 | 0.370925
| 10.58531 | 0.372132
| 10.59336 | 0.373388
| 10.60141 | 0.374643
| 10.60946 | 0.375793
| 10.61751 | 0.376886
| 10.62555746 | 0.377978
| 10.63361 | 0.379872
| 10.64165679 | 0.381804
| 10.64971 | 0.384044
| 10.65776 | 0.387259
| 10.66581 | 0.390469
| 10.67386 | 0.393485
| 10.68191 | 0.396322
| 10.68995 | 0.399154
| 10.698 | 0.400556
| 10.70605 | 0.401567
| 10.7141 | 0.402547
| 10.72215 | 0.402828
| 10.7302 | 0.403109
| 10.73825 | 0.403728
| 10.7463 | 0.405191
| 10.75435 | 0.406653
| 10.7624 | 0.408825
| 10.77045 | 0.411655
| 10.77850109 | 0.41448
| 10.78655 | 0.417156
| 10.79460042 | 0.419776
| 10.80265 | 0.422392
| 10.8107 | 0.423598
| 10.81875 | 0.424728
| 10.8268 | 0.425764
| 10.83485 | 0.426267
| 10.8429 | 0.426769
| 10.85095 | 0.427697
| 10.859 | 0.429474
| 10.86705 | 0.431248
| 10.8751 | 0.4338
| 10.88315 | 0.437098
| 10.8912 | 0.440391
| 10.89925 | 0.443817
| 10.9073 | 0.447305
| 10.91535 | 0.450787
| 10.9234 | 0.453775
| 10.93144 | 0.456653
| 10.93949 | 0.459526
| 10.94754405 | 0.462215
| 10.95559 | 0.464892
| 10.96364 | 0.4676
| 10.97169 | 0.470657
| 10.97974 | 0.473709
| 10.98779 | 0.476899
| 10.99584 | 0.480644
| 11.00389 | 0.484383
| 11.01194 | 0.48834
| 11.01999 | 0.492798
| 11.02804 | 0.497249
| 11.03609 | 0.501668
| 11.04414 | 0.506042
| 11.05219 | 0.510409
| 11.06024 | 0.514337
| 11.06829 | 0.517778
| 11.07634 | 0.521214
| 11.08439 | 0.524252
| 11.09244 | 0.526949
| 11.10048768 | 0.529643
| 11.10854 | 0.53237
| 11.11658701 | 0.53512
| 11.12464 | 0.537867
| 11.13269 | 0.5411
| 11.14074 | 0.544615
| 11.14879 | 0.548125
| 11.15684 | 0.552144
| 11.16488 | 0.556425
| 11.17293 | 0.5607
| 11.18098 | 0.565131
| 11.18903 | 0.569634
| 11.19708 | 0.574131
| 11.20513 | 0.578782
| 11.21318 | 0.583505
| 11.22123 | 0.588221
| 11.22928 | 0.593196
| 11.23733 | 0.598298
| 11.24538 | 0.603394
| 11.25343131 | 0.608481
| 11.26148 | 0.61356
| 11.26953064 | 0.618632
| 11.27758 | 0.623723
| 11.28563 | 0.628825
| 11.29368 | 0.63392
| 11.30173 | 0.639358
| 11.30978 | 0.645076
| 11.31783 | 0.650785
| 11.32588 | 0.656707
| 11.33393 | 0.662855
| 11.34198 | 0.668995
| 11.35003 | 0.675056
| 11.35808 | 0.681009
| 11.36613 | 0.686953
| 11.37418 | 0.692864
| 11.38223 | 0.698714
| 11.39028 | 0.704554
| 11.39833 | 0.710468
| 11.40637494 | 0.716679
| 11.41442 | 0.72288
| 11.42247427 | 0.729117
| 11.43052 | 0.735781
| 11.43857 | 0.742436
| 11.44662 | 0.749082
| 11.45467 | 0.755634
| 11.46272 | 0.762174
| 11.47077 | 0.768704
| 11.47882 | 0.774607
| 11.48687 | 0.78036
| 11.49492 | 0.786105
| 11.50297 | 0.791722
| 11.51102 | 0.797268
| 11.51907 | 0.802805
| 11.52712 | 0.808913
| 11.53517 | 0.815638
| 11.54322 | 0.822353
| 11.55127 | 0.829427
| 11.55931857 | 0.837382
| 11.56737 | 0.845326
| 11.5754179 | 0.853274
| 11.58347 | 0.861362
| 11.59152 | 0.869439
| 11.59957 | 0.877505
| 11.60762 | 0.885547
| 11.61567 | 0.893577
| 11.62372 | 0.901596
| 11.63177 | 0.90998
| 11.63982 | 0.918563
| 11.64786 | 0.927134
| 11.65591 | 0.935793
| 11.66396 | 0.944592
| 11.67201 | 0.953379
| 11.68006 | 0.962076
| 11.68811 | 0.970264
| 11.69616 | 0.978441
| 11.70421 | 0.986606
| 11.71226 | 0.99429
| 11.72031 | 1.001887
| 11.72836153 | 1.009474
| 11.73641 | 1.017213
| 11.74446086 | 1.025064
| 11.75251 | 1.032905
| 11.76056 | 1.041022
| 11.76861 | 1.049925
| 11.77666 | 1.058816
| 11.78471 | 1.067695
| 11.79276 | 1.077612
| 11.80081 | 1.087577
| 11.80886 | 1.097528
| 11.81691 | 1.107818
| 11.82496 | 1.118318
| 11.83301 | 1.128804
| 11.84106 | 1.13925
| 11.84911 | 1.149609
| 11.85716 | 1.159953
| 11.86521 | 1.170284
| 11.87326 | 1.180034
| 11.88130516 | 1.189704
| 11.88935 | 1.199361
| 11.89740449 | 1.208808
| 11.90545 | 1.218057
| 11.9135 | 1.227292
| 11.92155 | 1.23657
| 11.9296 | 1.246241
| 11.93765 | 1.255899
| 11.9457 | 1.265544
| 11.95375 | 1.275638
| 11.9618 | 1.28591
| 11.96985 | 1.296169
| 11.9779 | 1.306388
| 11.98595 | 1.316525
| 11.994 | 1.326648
| 12.00205 | 1.336758
| 12.0101 | 1.346453
| 12.01815 | 1.356053
| 12.0262 | 1.365642
| 12.03424879 | 1.375445
| 12.0423 | 1.385619
| 12.05034812 | 1.395778
| 12.0584 | 1.405924
| 12.06645 | 1.417862
| 12.0745 | 1.42999
| 12.08255 | 1.442101
| 12.0906 | 1.45492
| 12.09865 | 1.468781
| 12.1067 | 1.482624
| 12.11475 | 1.496449
| 12.1228 | 1.510347
| 12.13084 | 1.524237
| 12.13889 | 1.538109
| 12.14694 | 1.551489
| 12.15499 | 1.564056
| 12.16304 | 1.576607
| 12.17109 | 1.58914
| 12.17914 | 1.600705
| 12.18719242 | 1.61206
| 12.19524 | 1.6234
| 12.20329175 | 1.634753
| 12.21134 | 1.646164
| 12.21939 | 1.65756
| 12.22744 | 1.668941
| 12.23549 | 1.681136
| 12.24354 | 1.693672
| 12.25159 | 1.706193
| 12.25964 | 1.718814
| 12.26769 | 1.732408
| 12.27574 | 1.745983
| 12.28379 | 1.759541
| 12.29184 | 1.773137
| 12.29989 | 1.786772
| 12.30794 | 1.800389
| 12.31599 | 1.813988
| 12.32404 | 1.82753
| 12.33209 | 1.841049
| 12.34013605 | 1.85455
| 12.34819 | 1.86828
| 12.35623538 | 1.882825
| 12.36429 | 1.89735
| 12.37233 | 1.911856
| 12.38038 | 1.926966
| 12.38843 | 1.942529
| 12.39648 | 1.958072
| 12.40453 | 1.973595
| 12.41258 | 1.988723
| 12.42063 | 2.003786
| 12.42868 | 2.018828
| 12.43673 | 2.033705
| 12.44478 | 2.047954
| 12.45283 | 2.062185
| 12.46088 | 2.076397
| 12.46893 | 2.090688
| 12.47698 | 2.105066
| 12.48503 | 2.119425
| 12.49308 | 2.133766
| 12.50113 | 2.148228
| 12.50917901 | 2.162717
| 12.51723 | 2.177188
| 12.52527834 | 2.191641
| 12.53333 | 2.205796
| 12.54138 | 2.219934
| 12.54943 | 2.234053
| 12.55748 | 2.248224
| 12.56553 | 2.262608
| 12.57358 | 2.276974
| 12.58163 | 2.29132
| 12.58968 | 2.306199
| 12.59773 | 2.321739
| 12.60577 | 2.337259
| 12.61382 | 2.35276
| 12.62187 | 2.36916
| 12.62992 | 2.386051
| 12.63797 | 2.402921
| 12.64602 | 2.419769
| 12.65407 | 2.4375
| 12.66212264 | 2.455407
| 12.67017 | 2.473291
| 12.67822197 | 2.491153
| 12.68627 | 2.509845
| 12.69432 | 2.528532
| 12.70237 | 2.547196
| 12.71042 | 2.565889
| 12.71847 | 2.584951
| 12.72652 | 2.60399
| 12.73457 | 2.623005
| 12.74262 | 2.641868
| 12.75067 | 2.6603
| 12.75872 | 2.678709
| 12.76677 | 2.697095
| 12.77482 | 2.71516
| 12.78287 | 2.732623
| 12.79092 | 2.750065
| 12.79897 | 2.767485
| 12.80702 | 2.784919
| 12.81506627 | 2.802382
| 12.82312 | 2.819823
| 12.8311656 | 2.837242
| 12.83922 | 2.854923
| 12.84726 | 2.872884
| 12.85531 | 2.890822
| 12.86336 | 2.908737
| 12.87141 | 2.926694
| 12.87946 | 2.944684
| 12.88751 | 2.962652
| 12.89556 | 2.980597
| 12.90361 | 2.998552
| 12.91166 | 3.016511
| 12.91971 | 3.034448
| 12.92776 | 3.052362
| 12.93581 | 3.070484
| 12.94386 | 3.088766
| 12.95191 | 3.107026
| 12.95996 | 3.125263
| 12.9680099 | 3.143672
| 12.97606 | 3.162223
| 12.98410923 | 3.180751
| 12.99216 | 3.199256
| 13.00021 | 3.217655
| 13.00826 | 3.23595
| 13.01631 | 3.254222
| 13.02436 | 3.272472
| 13.03241 | 3.290394
| 13.04046 | 3.30792
| 13.04851 | 3.325423
| 13.05656 | 3.342905
| 13.06461 | 3.360454
| 13.07266 | 3.378133
| 13.08071 | 3.395789
| 13.08875 | 3.413424
| 13.0968 | 3.431628
| 13.10485 | 3.451381
| 13.1129 | 3.47111
| 13.12095 | 3.490815
| 13.129 | 3.51075
| 13.13705286 | 3.532057
| 13.1451 | 3.553337
| 13.15315 | 3.57459
| 13.1612 | 3.595805
| 13.16925 | 3.616098
| 13.1773 | 3.636367
| 13.18535 | 3.656611
| 13.1934 | 3.67683
| 13.20145 | 3.696523
| 13.2095 | 3.716106
| 13.21755 | 3.735666
| 13.2256 | 3.755202
| 13.23365 | 3.775991
| 13.2417 | 3.797375
| 13.24975 | 3.818732
| 13.2578 | 3.840063
| 13.26585 | 3.862205
| 13.2739 | 3.885261
| 13.28195 | 3.908288
| 13.28999649 | 3.931287
| 13.29805 | 3.954252
| 13.30609582 | 3.977167
| 13.31415 | 4.000054
| 13.3222 | 4.022914
| 13.33024 | 4.045747
| 13.33829 | 4.068623
| 13.34634 | 4.091472
| 13.35439 | 4.114293
| 13.36244 | 4.137087
| 13.37049 | 4.160501
| 13.37854 | 4.184124
| 13.38659 | 4.207718
| 13.39464 | 4.231284
| 13.40269 | 4.254746
| 13.41074 | 4.278083
| 13.41879 | 4.301392
| 13.42684 | 4.324673
| 13.43489 | 4.347771
| 13.44294012 | 4.369802
| 13.45099 | 4.391806
| 13.45903945 | 4.413784
| 13.46709 | 4.435736
| 13.47514 | 4.457818
| 13.48319 | 4.479913
| 13.49124 | 4.501982
| 13.49929 | 4.524024
| 13.50734 | 4.546866
| 13.51539 | 4.570741
| 13.52344 | 4.594588
| 13.53149 | 4.618407
| 13.53954 | 4.642264
| 13.54759 | 4.667181
| 13.55564 | 4.692068
| 13.56369 | 4.716926
| 13.57173 | 4.741754
| 13.57978 | 4.765893
| 13.58783 | 4.789655
| 13.59588375 | 4.813389
| 13.60393 | 4.837094
| 13.61198308 | 4.860434
| 13.62003 | 4.882603
| 13.62808 | 4.904747
| 13.63613 | 4.926864
| 13.64418 | 4.948955
| 13.65223 | 4.97127
| 13.66028 | 4.99363
| 13.66833 | 5.015964
| 13.67638 | 5.038271
| 13.68443 | 5.061111
| 13.69248 | 5.085193
| 13.70053 | 5.109246
| 13.70858 | 5.133271
| 13.71663 | 5.157267
| 13.72468 | 5.182566
| 13.73273 | 5.208149
| 13.74078 | 5.233701
| 13.74882738 | 5.259224
| 13.75688 | 5.284884
| 13.76492671 | 5.310924
| 13.77298 | 5.336934
| 13.78103 | 5.362914
| 13.78908 | 5.388863
| 13.79713 | 5.414629
| 13.80518 | 5.440313
| 13.81322 | 5.465967
| 13.82127 | 5.491591
| 13.82932 | 5.517194
| 13.83737 | 5.54281
| 13.84542 | 5.568395
| 13.85347 | 5.59395
| 13.86152 | 5.619476
| 13.86957 | 5.645069
| 13.87762 | 5.670701
| 13.88567 | 5.696304
| 13.89372 | 5.721877
| 13.90177 | 5.74742
| 13.90982 | 5.772241
| 13.91787034 | 5.797007
| 13.92592 | 5.821745
| 13.93396967 | 5.846455
| 13.94202 | 5.870835
| 13.95007 | 5.894555
| 13.95812 | 5.918247
| 13.96617 | 5.941912
| 13.97422 | 5.96555
| 13.98227 | 5.989213
| 13.99032 | 6.012876
| 13.99837 | 6.036512
| 14.00642 | 6.060121
| 14.01447 | 6.083703
| 14.02252 | 6.108352
| 14.03057 | 6.133016
| 14.03862 | 6.157652
| 14.04666 | 6.18226
| 14.05471 | 6.207257
| 14.06276 | 6.233518
| 14.07081397 | 6.25975
| 14.07886 | 6.285951
| 14.0869133 | 6.312123
| 14.09496 | 6.338922
| 14.10301 | 6.366348
| 14.11106 | 6.393743
| 14.11911 | 6.421106
| 14.12716 | 6.448439
| 14.13521 | 6.475938
| 14.14326 | 6.503479
| 14.15131 | 6.530988
| 14.15936 | 6.558466
| 14.16741 | 6.585913
| 14.17546 | 6.613245
| 14.18351 | 6.64054
| 14.19156 | 6.667805
| 14.19961 | 6.695038
| 14.20766 | 6.722285
| 14.21571 | 6.749853
| 14.2237576 | 6.777389
| 14.23181 | 6.804894
| 14.23985693 | 6.832368
| 14.24791 | 6.860033
| 14.25596 | 6.888285
| 14.26401 | 6.916505
| 14.27206 | 6.944694
| 14.28011 | 6.97285
| 14.28815 | 7.001317
| 14.2962 | 7.03029
| 14.30425 | 7.059231
| 14.3123 | 7.088138
| 14.32035 | 7.117014
| 14.3284 | 7.145947
| 14.33645 | 7.174944
| 14.3445 | 7.203909
| 14.35255 | 7.232841
| 14.3606 | 7.26174
| 14.36865 | 7.29019
| 14.37670123 | 7.318275
| 14.38475 | 7.346329
| 14.39280056 | 7.374351
| 14.40085 | 7.402342
| 14.4089 | 7.430159
| 14.41695 | 7.457849
| 14.425 | 7.485509
| 14.43305 | 7.513137
| 14.4411 | 7.540735
| 14.44915 | 7.569304
| 14.4572 | 7.598466
| 14.46525 | 7.627596
| 14.4733 | 7.656694
| 14.48135 | 7.685759
| 14.4894 | 7.715872
| 14.49745 | 7.74666
| 14.5055 | 7.777415
| 14.51355 | 7.808135
| 14.5216 | 7.838822
| 14.52964486 | 7.869201
| 14.53769 | 7.899334
| 14.54574419 | 7.929434
| 14.55379 | 7.959501
| 14.56184 | 7.989534
| 14.56989 | 8.018882
| 14.57794 | 8.047531
| 14.58599 | 8.076148
| 14.59404 | 8.104733
| 14.60209 | 8.133287
| 14.61014 | 8.161962
| 14.61819 | 8.190836
| 14.62624 | 8.219678
| 14.63429 | 8.248489
| 14.64234 | 8.277268
| 14.65039 | 8.306416
| 14.65844 | 8.336608
| 14.66649 | 8.366767
| 14.67454 | 8.396893
| 14.68259 | 8.426986
| 14.69064 | 8.457166
| 14.69868782 | 8.488226
| 14.70674 | 8.519253
| 14.71478715 | 8.550246
| 14.72284 | 8.581204
| 14.73089 | 8.612129
| 14.73894 | 8.642913
| 14.74699 | 8.673654
| 14.75504 | 8.704363
| 14.76309 | 8.735037
| 14.77113 | 8.765679
| 14.77918 | 8.795071
| 14.78723 | 8.823954
| 14.79528 | 8.852805
| 14.80333 | 8.881625
| 14.81138 | 8.910413
| 14.81943 | 8.937596
| 14.82748 | 8.963006
| 14.83553 | 8.988388
| 14.84358 | 9.013742
| 14.85163145 | 9.039069
| 14.85968 | 9.064113
| 14.86773078 | 9.088109
| 14.87578 | 9.11208
| 14.88383 | 9.136024
| 14.89188 | 9.159943
| 14.89993 | 9.183836
| 14.90798 | 9.215278
| 14.91603 | 9.24756
| 14.92408 | 9.279808
| 14.93213 | 9.31202
| 14.94018 | 9.344198
| 14.94823 | 9.382152
| 14.95628 | 9.424593
| 14.96433 | 9.466987
| 14.97238 | 9.509336
| 14.98043 | 9.55164
| 14.98848 | 9.592308
| 14.99653 | 9.626438
| 15.00457508 | 9.660531