## Economy Beamsplitters
EBS1/EBS2 Economy Beamsplitters
|  | Wavelength (nm) | % Transmission | % Reflectance
|  | 2300 | 83.72529 | 7.31706
|  | 2295 | 83.722198 | 7.205952
|  | 2290 | 83.709981 | 7.195929
|  | 2285 | 83.6971662 | 7.1411838
Product Raw Data |  | 2280 | 83.6901478 | 7.0237022
Economy Beamsplitters at 0° AOI |  | 2275 | 83.6750036 | 7.1978564
|  | 2270 | 83.6699922 | 7.2490878
Item # | EBS1 and EBS2 | 2265 | 83.6684252 | 7.3321048
DISCLAIMER: The data presented here are typical. Slight variations in performance data will occur from lot to lot. Please contact Technical Support with any questions regarding the use or reliability of this data. |  | 2260 | 83.6373894 | 7.5867506
|  | 2255 | 83.6416494 | 7.8992506
|  | 2250 | 83.6278734 | 8.3394966
|  | 2245 | 83.6074258 | 8.6988942
|  | 2240 | 83.606039 | 9.045511
|  | 2235 | 83.5897866 | 9.4758334
This data may be used in publications. However, please cite Thorlabs as the source. |  | 2230 | 83.580873 | 9.855207
|  | 2225 | 83.5663836 | 10.2549764
|  | 2220 | 83.5748776 | 10.6044324
Additional Information: |  | 2215 | 83.6048132 | 10.8459268
These beamsplitters were designed for performance at 45° AOI. The data shown is for informational purposes only. |  | 2210 | 83.5873976 | 11.2191324
|  | 2205 | 83.615164 | 11.412886
|  | 2200 | 83.696508 | 11.609352
|  | 2195 | 83.7443732 | 11.6697468
|  | 2190 | 83.8096106 | 11.6554794
|  | 2185 | 83.8797214 | 11.5971886
|  | 2180 | 83.9204736 | 11.4458564
|  | 2175 | 83.9973014 | 11.1995886
|  | 2170 | 84.041959 | 10.941611
|  | 2165 | 84.0761608 | 10.6599892
|  | 2160 | 84.1077356 | 10.3139644
|  | 2155 | 84.1237684 | 9.9056416
|  | 2150 | 84.1534796 | 9.5016504
|  | 2145 | 84.1810706 | 9.0584494
|  | 2140 | 84.2055002 | 8.6700398
|  | 2135 | 84.2311764 | 8.3789036
|  | 2130 | 84.2540568 | 8.0401432
|  | 2125 | 84.2475548 | 7.7286152
|  | 2120 | 84.2800174 | 7.5219426
|  | 2115 | 84.2845218 | 7.3812782
|  | 2110 | 84.2950354 | 7.2385346
|  | 2105 | 84.3262886 | 7.1947214
|  | 2100 | 84.316313 | 7.337927
|  | 2095 | 84.3341272 | 7.4680328
|  | 2090 | 84.3521236 | 7.6162064
|  | 2085 | 84.3408468 | 7.8581832
|  | 2080 | 84.3525082 | 8.1955018
|  | 2075 | 84.3828862 | 8.5041238
|  | 2070 | 84.3913204 | 8.8896796
|  | 2065 | 84.4168134 | 9.1766066
|  | 2060 | 84.4451712 | 9.5581288
|  | 2055 | 84.4355624 | 9.9095576
|  | 2050 | 84.4239994 | 10.1663706
|  | 2045 | 84.4522384 | 10.4175316
|  | 2040 | 84.4336532 | 10.6822668
|  | 2035 | 84.4582018 | 10.7872782
|  | 2030 | 84.4985026 | 10.8382674
|  | 2025 | 84.5150594 | 10.8036206
|  | 2020 | 84.5096248 | 10.6907652
|  | 2015 | 84.5250862 | 10.5392838
|  | 2010 | 84.5284566 | 10.3256434
|  | 2005 | 84.5341854 | 10.0819746
|  | 2000 | 84.558435 | 9.711725
|  | 1995 | 84.5784696 | 9.3500504
|  | 1990 | 84.591237 | 9.021103
|  | 1985 | 84.613792 | 8.682018
|  | 1980 | 84.5976896 | 8.4277504
|  | 1975 | 84.6195012 | 8.1200188
|  | 1970 | 84.637989 | 7.907761
|  | 1965 | 84.6162708 | 7.7754492
|  | 1960 | 84.645785 | 7.592835
|  | 1955 | 84.6560176 | 7.5496724
|  | 1950 | 84.611966 | 7.590024
|  | 1945 | 84.6345986 | 7.6321614
|  | 1940 | 84.6284026 | 7.7901774
|  | 1935 | 84.6060358 | 7.9465042
|  | 1930 | 84.6578518 | 8.0543582
|  | 1925 | 84.6631228 | 8.2674172
|  | 1920 | 84.7493984 | 8.3505716
|  | 1915 | 84.7094342 | 8.6374358
|  | 1910 | 84.6513852 | 8.9609048
|  | 1905 | 84.6467708 | 9.2055392
|  | 1900 | 84.68801 | 9.32684
|  | 1895 | 84.7246202 | 9.4372898
|  | 1890 | 84.7880572 | 9.4210328
|  | 1885 | 84.7348184 | 9.4677516
|  | 1880 | 84.7724928 | 9.3925572
|  | 1875 | 84.7882436 | 9.3139064
|  | 1870 | 84.7783358 | 9.1935042
|  | 1865 | 84.8441438 | 8.9534162
|  | 1860 | 84.971971 | 8.664149
|  | 1855 | 84.9169364 | 8.5728636
|  | 1850 | 84.9554916 | 8.3499584
|  | 1845 | 84.9265976 | 8.1382624
|  | 1840 | 84.9944314 | 7.8512586
|  | 1835 | 85.090882 | 7.591248
|  | 1830 | 84.8774056 | 7.6886744
|  | 1825 | 84.9502714 | 7.5570886
|  | 1820 | 85.0455804 | 7.4152396
|  | 1815 | 85.0526714 | 7.3870786
|  | 1810 | 85.0610548 | 7.3980352
|  | 1805 | 85.05348 | 7.5492
|  | 1800 | 85.1108556 | 7.6674244
|  | 1795 | 85.128837 | 7.796733
|  | 1790 | 85.1354032 | 7.9188568
|  | 1785 | 85.1610232 | 8.0133368
|  | 1780 | 85.1760148 | 8.1500352
|  | 1775 | 85.1871438 | 8.2493862
|  | 1770 | 85.1899438 | 8.3535462
|  | 1765 | 85.205794 | 8.368726
|  | 1760 | 85.2179212 | 8.3995188
|  | 1755 | 85.224949 | 8.407901
|  | 1750 | 85.2622668 | 8.3446932
|  | 1745 | 85.2652928 | 8.2591972
|  | 1740 | 85.2698594 | 8.1558106
|  | 1735 | 85.315682 | 7.985758
|  | 1730 | 85.3261064 | 7.8653136
|  | 1725 | 85.3271956 | 7.7294344
|  | 1720 | 85.340889 | 7.594261
|  | 1715 | 85.3558146 | 7.4899854
|  | 1710 | 85.3569202 | 7.3914998
|  | 1705 | 85.4225656 | 7.2853044
|  | 1700 | 85.4082174 | 7.2572526
|  | 1695 | 85.4348792 | 7.2353508
|  | 1690 | 85.4697944 | 7.2556556
|  | 1685 | 85.4841574 | 7.3187726
|  | 1680 | 85.4650542 | 7.4082858
|  | 1675 | 85.5024292 | 7.4385208
|  | 1670 | 85.5061638 | 7.4722562
|  | 1665 | 85.5362966 | 7.5431134
|  | 1660 | 85.5398568 | 7.5422432
|  | 1655 | 85.566524 | 7.552716
|  | 1650 | 85.575349 | 7.577091
|  | 1645 | 85.5901766 | 7.5491034
|  | 1640 | 85.6055376 | 7.4811624
|  | 1635 | 85.6117158 | 7.4059042
|  | 1630 | 85.6196124 | 7.3515976
|  | 1625 | 85.6088802 | 7.3031898
|  | 1620 | 85.6196072 | 7.2235828
|  | 1615 | 85.6309424 | 7.0876976
|  | 1610 | 85.6500048 | 6.9884352
|  | 1605 | 85.6409738 | 6.9569662
|  | 1600 | 85.647658 | 6.920242
|  | 1595 | 85.6560008 | 6.9032692
|  | 1590 | 85.6677668 | 6.8670832
|  | 1585 | 85.6796192 | 6.8211708
|  | 1580 | 85.6544706 | 6.8836194
|  | 1575 | 85.6664198 | 6.8871802
|  | 1570 | 85.6837808 | 6.8706892
|  | 1565 | 85.6642686 | 6.9083714
|  | 1560 | 85.6778804 | 6.9265696
|  | 1555 | 85.670181 | 6.932919
|  | 1550 | 85.6638748 | 6.9243752
|  | 1545 | 85.6762698 | 6.8617102
|  | 1540 | 85.6793818 | 6.8056682
|  | 1535 | 85.6567626 | 6.7970774
|  | 1530 | 85.6402158 | 6.7693442
|  | 1525 | 85.6472822 | 6.6914878
|  | 1520 | 85.637633 | 6.625077
|  | 1515 | 85.6432766 | 6.5834334
|  | 1510 | 85.6152662 | 6.5732738
|  | 1505 | 85.6128574 | 6.5315026
|  | 1500 | 85.6076398 | 6.5096002
|  | 1495 | 85.6045926 | 6.5039374
|  | 1490 | 85.5853344 | 6.4843956
|  | 1485 | 85.5495628 | 6.4968572
|  | 1480 | 85.534154 | 6.500596
|  | 1475 | 85.5234656 | 6.4954944
|  | 1470 | 85.4993338 | 6.4822262
|  | 1465 | 85.4782744 | 6.4570356
|  | 1460 | 85.4869182 | 6.4147718
|  | 1455 | 85.4620608 | 6.4122892
|  | 1450 | 85.4261748 | 6.3973852
|  | 1445 | 85.3972924 | 6.3772676
|  | 1440 | 85.3895146 | 6.3590954
|  | 1435 | 85.3478564 | 6.3605336
|  | 1430 | 85.3202502 | 6.3620098
|  | 1425 | 85.2819684 | 6.3646016
|  | 1420 | 85.262484 | 6.334656
|  | 1415 | 85.2073666 | 6.3373234
|  | 1410 | 85.1957746 | 6.2841454
|  | 1405 | 85.1565748 | 6.2983152
|  | 1400 | 85.1867208 | 6.2496992
|  | 1395 | 85.100562 | 6.319868
|  | 1390 | 85.0640424 | 6.3551576
|  | 1385 | 85.024742 | 6.367118
|  | 1380 | 85.069749 | 6.294741
|  | 1375 | 85.0634422 | 6.2834378
|  | 1370 | 85.0299318 | 6.2757782
|  | 1365 | 84.9823526 | 6.2560474
|  | 1360 | 84.9076428 | 6.2998572
|  | 1355 | 84.9540608 | 6.2172092
|  | 1350 | 84.8698318 | 6.2577282
|  | 1345 | 84.8417488 | 6.2809812
|  | 1340 | 84.815224 | 6.281636
|  | 1335 | 84.7785182 | 6.2869718
|  | 1330 | 84.7467762 | 6.3084938
|  | 1325 | 84.7081372 | 6.3227828
|  | 1320 | 84.6860934 | 6.2987966
|  | 1315 | 84.6296 | 6.30192
|  | 1310 | 84.5630314 | 6.3083086
|  | 1305 | 84.554268 | 6.292082
|  | 1300 | 84.5149648 | 6.3302752
|  | 1295 | 84.4576364 | 6.3931936
|  | 1290 | 84.4420118 | 6.4010782
|  | 1285 | 84.4038966 | 6.3925634
|  | 1280 | 84.3445422 | 6.4221478
|  | 1275 | 84.2919308 | 6.4294392
|  | 1270 | 84.2456178 | 6.4309622
|  | 1265 | 84.2095126 | 6.4709974
|  | 1260 | 84.1438532 | 6.5365968
|  | 1255 | 84.0898258 | 6.5482942
|  | 1250 | 84.0381632 | 6.5704268
|  | 1245 | 84.0049614 | 6.5739086
|  | 1240 | 83.9483636 | 6.6198664
|  | 1235 | 83.9095246 | 6.6614754
|  | 1230 | 83.8584608 | 6.7064792
|  | 1225 | 83.8052274 | 6.7430526
|  | 1220 | 83.7584948 | 6.7769352
|  | 1215 | 83.709419 | 6.833681
|  | 1210 | 83.684369 | 6.875511
|  | 1205 | 83.6301456 | 6.9217744
|  | 1200 | 83.567473 | 6.956577
|  | 1195 | 83.5126978 | 6.9775122
|  | 1190 | 83.4627956 | 7.0247744
|  | 1185 | 83.4136422 | 7.1094378
|  | 1180 | 83.3549328 | 7.1863572
|  | 1175 | 83.3319622 | 7.2337578
|  | 1170 | 83.264364 | 7.313136
|  | 1165 | 83.214201 | 7.369689
|  | 1160 | 83.1650396 | 7.4250204
|  | 1155 | 83.124509 | 7.488741
|  | 1150 | 83.0512078 | 7.5922822
|  | 1145 | 82.9998518 | 7.6391982
|  | 1140 | 82.9549952 | 7.6762648
|  | 1135 | 82.9112234 | 7.7473466
|  | 1130 | 82.8416586 | 7.8413414
|  | 1125 | 82.8061932 | 7.9171368
|  | 1120 | 82.766536 | 7.981894
|  | 1115 | 82.71163 | 8.04841
|  | 1110 | 82.6674386 | 8.1232914
|  | 1105 | 82.6009324 | 8.2447376
|  | 1100 | 82.5603236 | 8.3257764
|  | 1095 | 82.5169266 | 8.4043134
|  | 1090 | 82.4457516 | 8.4797184
|  | 1085 | 82.4003856 | 8.5588444
|  | 1080 | 82.3775952 | 8.6092648
|  | 1075 | 82.303377 | 8.733043
|  | 1070 | 82.268828 | 8.811952
|  | 1065 | 82.2199546 | 8.9368854
|  | 1060 | 82.1630348 | 9.0349652
|  | 1055 | 82.1055426 | 9.1520774
|  | 1050 | 82.0587888 | 9.2429012
|  | 1045 | 81.9883178 | 9.3414422
|  | 1040 | 81.9420786 | 9.4470914
|  | 1035 | 81.8880596 | 9.5473004
|  | 1030 | 81.8538086 | 9.6185614
|  | 1025 | 81.787275 | 9.728805
|  | 1020 | 81.7255076 | 9.7974824
|  | 1015 | 81.6993104 | 9.8405196
|  | 1010 | 81.6283968 | 10.0076732
|  | 1005 | 81.5634516 | 10.1305584
|  | 1000 | 81.4943994 | 10.2652806
|  | 995 | 81.4260212 | 10.3986788
|  | 990 | 81.3604412 | 10.4909588
|  | 985 | 81.2977514 | 10.5896786
|  | 980 | 81.2022278 | 10.7302322
|  | 975 | 81.1389136 | 10.8218164
|  | 970 | 81.0490106 | 10.9359894
|  | 965 | 80.9677794 | 11.0488906
|  | 960 | 80.8758414 | 11.1718186
|  | 955 | 80.7808126 | 11.3068074
|  | 950 | 80.6831492 | 11.4203108
|  | 945 | 80.5892628 | 11.5241272
|  | 940 | 80.4833628 | 11.6467572
|  | 935 | 80.3584982 | 11.7720318
|  | 930 | 80.2212952 | 11.9390848
|  | 925 | 80.0839688 | 12.0719512
|  | 920 | 79.9497296 | 12.2236204
|  | 915 | 79.7735078 | 12.3579322
|  | 910 | 79.6044032 | 12.4875668
|  | 905 | 79.4230686 | 12.6898114
|  | 900 | 79.2188294 | 12.9521406
|  | 895 | 79.0248086 | 13.0639014
|  | 890 | 78.805449 | 13.307261
|  | 885 | 78.5807696 | 13.5098504
|  | 880 | 78.3171938 | 13.7883462
|  | 875 | 78.0483834 | 14.0491966
|  | 870 | 77.7567158 | 14.2593042
|  | 865 | 77.4703734 | 14.5593466
|  | 860 | 77.1987676 | 14.7747524
|  | 855 | 76.898103 | 16.804427
|  | 850 | 76.5647478 | 17.7800722
|  | 845 | 76.2144022 | 18.2038578
|  | 840 | 75.8678682 | 18.5192018
|  | 835 | 75.4386454 | 18.9391646
|  | 830 | 75.003623 | 19.446577
|  | 825 | 74.5244458 | 19.9599342
|  | 820 | 74.0300274 | 20.4672226
|  | 815 | 73.5138172 | 21.0482428
|  | 810 | 73.0050464 | 21.6126936
|  | 805 | 72.462182 | 22.300948
|  | 800 | 71.9008286 | 22.9393414
|  | 795 | 71.3319558 | 23.5782442
|  | 790 | 70.7197454 | 24.2104546
|  | 785 | 70.0922756 | 24.9055044
|  | 780 | 69.4704808 | 25.6145792
|  | 775 | 68.796384 | 26.368676
|  | 770 | 68.112638 | 27.093812
|  | 765 | 67.4130884 | 27.8360516
|  | 760 | 66.7038284 | 28.6083816
|  | 755 | 65.9608042 | 29.4406958
|  | 750 | 65.2253088 | 30.2663112
|  | 745 | 64.463088 | 31.007032
|  | 740 | 63.6971386 | 31.8654414
|  | 735 | 62.917748 | 32.688822
|  | 730 | 62.1383526 | 33.5365774
|  | 725 | 61.3307912 | 34.3888488
|  | 720 | 60.5449476 | 35.2070324
|  | 715 | 59.7337654 | 36.0016946
|  | 710 | 58.9482626 | 36.8922174
|  | 705 | 58.1474232 | 37.7427668
|  | 700 | 57.3690786 | 38.5392614
|  | 695 | 56.558035 | 39.382425
|  | 690 | 55.7943224 | 40.2020276
|  | 685 | 55.0181886 | 41.0123514
|  | 680 | 54.2766152 | 41.8066648
|  | 675 | 53.5381034 | 42.5866366
|  | 670 | 52.8180968 | 43.3088632
|  | 665 | 52.103478 | 44.053002
|  | 660 | 51.4249974 | 44.8131026
|  | 655 | 50.7546224 | 45.4766076
|  | 650 | 50.1234012 | 46.1060488
|  | 645 | 49.4944572 | 46.7703428
|  | 640 | 48.9173832 | 47.3794168
|  | 635 | 48.3539312 | 47.9433188
|  | 630 | 47.8252652 | 48.5180348
|  | 625 | 47.3247802 | 49.0095098
|  | 620 | 46.860657 | 49.514883
|  | 615 | 46.4095866 | 50.0022534
|  | 610 | 46.0187782 | 50.3251018
|  | 605 | 45.6439436 | 50.7548664
|  | 600 | 45.301759 | 51.134331
|  | 595 | 45.0053504 | 51.4377096
|  | 590 | 44.739706 | 51.747664
|  | 585 | 44.5113694 | 51.9213406
|  | 580 | 44.3223514 | 52.1931486
|  | 575 | 44.1531946 | 52.3348854
|  | 570 | 44.0264314 | 52.4302686
|  | 565 | 43.9307234 | 52.6111366
|  | 560 | 43.885812 | 52.603738
|  | 555 | 43.855807 | 52.781813
|  | 550 | 43.8460236 | 52.8637864
|  | 545 | 43.8608736 | 52.8593664
|  | 540 | 43.888383 | 52.824037
|  | 535 | 43.956001 | 52.782719
|  | 530 | 44.016417 | 52.767043
|  | 525 | 44.089487 | 52.654733
|  | 520 | 44.1591884 | 52.5622716
|  | 515 | 44.224569 | 52.513541
|  | 510 | 44.2957828 | 52.3898372
|  | 505 | 44.3600824 | 52.3213976
|  | 500 | 44.38996 | 52.26444
|  | 495 | 44.392069 | 52.243871
|  | 490 | 44.364708 | 52.277232
|  | 485 | 44.2804664 | 52.3635836
|  | 480 | 44.143409 | 52.549101
|  | 475 | 43.9323322 | 52.7496878
|  | 470 | 43.65342 | 53.01379
|  | 465 | 43.3049106 | 53.3435294
|  | 460 | 42.8925956 | 53.6262044
|  | 455 | 42.4061926 | 54.0032874
|  | 450 | 41.8662032 | 54.3956268
|  | 445 | 41.2714272 | 54.9180428
|  | 440 | 40.6390338 | 55.4660262
|  | 435 | 39.974556 | 56.008054
|  | 430 | 39.3141014 | 56.5077386
|  | 425 | 38.6450812 | 57.0395188
|  | 420 | 37.9971252 | 57.4836548
|  | 415 | 37.371786 | 57.866914
|  | 410 | 36.8025392 | 58.1952108
|  | 405 | 36.2284784 | 58.3719916
|  | 400 | 35.75663233 | 58.12056767