## Economy Beamsplitters
EBS1/EBS2 Economy Beamsplitters
|  | Wavelength (nm) | % Transmission | % Reflectance
|  | 2300 | 73.243 | 17.79935
|  | 2295 | 73.36163 | 17.56652
|  | 2290 | 73.47962 | 17.42629
|  | 2285 | 73.53412 | 17.30423
Product Raw Data |  | 2280 | 73.61376 | 17.10009
Economy Beamsplitters at 45° AOI |  | 2275 | 73.7113 | 17.16156
|  | 2270 | 73.79694 | 17.12214
Item # | EBS1 and EBS2 | 2265 | 73.83788 | 17.16265
DISCLAIMER: The data presented here are typical. Slight variations in performance data will occur from lot to lot. Please contact Technical Support with any questions regarding the use or reliability of this data. |  | 2260 | 73.88271 | 17.34143
|  | 2255 | 73.88069 | 17.66021
|  | 2250 | 73.92245 | 18.04492
|  | 2245 | 73.94455 | 18.36177
|  | 2240 | 73.89572 | 18.75583
|  | 2235 | 73.8443 | 19.22132
This data may be used in publications. However, please cite Thorlabs as the source. |  | 2230 | 73.8015 | 19.63458
|  | 2225 | 73.78318 | 20.03818
|  | 2220 | 73.72008 | 20.45923
Additional Information: |  | 2215 | 73.63452 | 20.81622
|  | 2210 | 73.58186 | 21.22467
|  | 2205 | 73.51681 | 21.51124
|  | 2200 | 73.46055 | 21.84531
|  | 2195 | 73.41318 | 22.00094
|  | 2190 | 73.39393 | 22.07116
|  | 2185 | 73.35451 | 22.1224
|  | 2180 | 73.31852 | 22.04781
|  | 2175 | 73.27325 | 21.92364
|  | 2170 | 73.26901 | 21.71456
|  | 2165 | 73.26389 | 21.47226
|  | 2160 | 73.26022 | 21.16148
|  | 2155 | 73.2566 | 20.77281
|  | 2150 | 73.298 | 20.35713
|  | 2145 | 73.35291 | 19.88661
|  | 2140 | 73.41348 | 19.46206
|  | 2135 | 73.53384 | 19.07624
|  | 2130 | 73.62829 | 18.66591
|  | 2125 | 73.7548 | 18.22137
|  | 2120 | 73.90667 | 17.89529
|  | 2115 | 74.06499 | 17.60081
|  | 2110 | 74.20454 | 17.32903
|  | 2105 | 74.36239 | 17.15862
|  | 2100 | 74.53931 | 17.11493
|  | 2095 | 74.67462 | 17.12754
|  | 2090 | 74.79132 | 17.17701
|  | 2085 | 74.8687 | 17.33033
|  | 2080 | 74.9987 | 17.54931
|  | 2075 | 75.07354 | 17.81347
|  | 2070 | 75.11733 | 18.16367
|  | 2065 | 75.12304 | 18.47038
|  | 2060 | 75.11083 | 18.89247
|  | 2055 | 75.03938 | 19.30574
|  | 2050 | 74.92397 | 19.6664
|  | 2045 | 74.85971 | 20.01006
|  | 2040 | 74.80537 | 20.31055
|  | 2035 | 74.72065 | 20.52483
|  | 2030 | 74.61171 | 20.72506
|  | 2025 | 74.47883 | 20.83985
|  | 2020 | 74.36163 | 20.83876
|  | 2015 | 74.26954 | 20.79483
|  | 2010 | 74.18874 | 20.66536
|  | 2005 | 74.14673 | 20.46943
|  | 2000 | 74.11964 | 20.15052
|  | 1995 | 74.10953 | 19.81899
|  | 1990 | 74.15849 | 19.45385
|  | 1985 | 74.23813 | 19.05768
|  | 1980 | 74.35469 | 18.67075
|  | 1975 | 74.45915 | 18.28037
|  | 1970 | 74.59671 | 17.94904
|  | 1965 | 74.75015 | 17.64157
|  | 1960 | 74.89747 | 17.34115
|  | 1955 | 75.07475 | 17.13094
|  | 1950 | 75.22469 | 16.9773
|  | 1945 | 75.36834 | 16.89842
|  | 1940 | 75.47436 | 16.94422
|  | 1935 | 75.55151 | 17.00103
|  | 1930 | 75.61299 | 17.09922
|  | 1925 | 75.66945 | 17.26109
|  | 1920 | 75.72487 | 17.3751
|  | 1915 | 75.75427 | 17.5926
|  | 1910 | 75.81967 | 17.79262
|  | 1905 | 75.85797 | 17.99434
|  | 1900 | 75.84703 | 18.16782
|  | 1895 | 75.85325 | 18.30866
|  | 1890 | 75.81749 | 18.3916
|  | 1885 | 75.76103 | 18.44154
|  | 1880 | 75.75639 | 18.40866
|  | 1875 | 75.75429 | 18.34786
|  | 1870 | 75.69323 | 18.27861
|  | 1865 | 75.66851 | 18.12905
|  | 1860 | 75.70054 | 17.93558
|  | 1855 | 75.77574 | 17.71406
|  | 1850 | 75.84603 | 17.45942
|  | 1845 | 75.90099 | 17.16387
|  | 1840 | 75.99904 | 16.84665
|  | 1835 | 76.1149 | 16.56723
|  | 1830 | 76.25876 | 16.30732
|  | 1825 | 76.40789 | 16.09947
|  | 1820 | 76.55507 | 15.90575
|  | 1815 | 76.67287 | 15.76688
|  | 1810 | 76.80235 | 15.65674
|  | 1805 | 76.96909 | 15.63359
|  | 1800 | 77.11207 | 15.66621
|  | 1795 | 77.22027 | 15.7053
|  | 1790 | 77.29396 | 15.7603
|  | 1785 | 77.33119 | 15.84317
|  | 1780 | 77.35174 | 15.97431
|  | 1775 | 77.37555 | 16.06098
|  | 1770 | 77.38104 | 16.16245
|  | 1765 | 77.38782 | 16.1867
|  | 1760 | 77.41109 | 16.20635
|  | 1755 | 77.44079 | 16.19206
|  | 1750 | 77.47472 | 16.13224
|  | 1745 | 77.524 | 16.00049
|  | 1740 | 77.58738 | 15.83829
|  | 1735 | 77.65999 | 15.64145
|  | 1730 | 77.72643 | 15.46499
|  | 1725 | 77.81556 | 15.24107
|  | 1720 | 77.92118 | 15.01397
|  | 1715 | 78.02611 | 14.81969
|  | 1710 | 78.14922 | 14.5992
|  | 1705 | 78.28069 | 14.42718
|  | 1700 | 78.39517 | 14.2703
|  | 1695 | 78.4945 | 14.17573
|  | 1690 | 78.6189 | 14.10655
|  | 1685 | 78.75857 | 14.04436
|  | 1680 | 78.8664 | 14.00694
|  | 1675 | 78.94216 | 13.99879
|  | 1670 | 79.01593 | 13.96249
|  | 1665 | 79.10856 | 13.97085
|  | 1660 | 79.15735 | 13.92475
|  | 1655 | 79.22241 | 13.89683
|  | 1650 | 79.29224 | 13.8602
|  | 1645 | 79.35497 | 13.78431
|  | 1640 | 79.44395 | 13.64275
|  | 1635 | 79.52751 | 13.49011
|  | 1630 | 79.62349 | 13.34772
|  | 1625 | 79.71806 | 13.19401
|  | 1620 | 79.81864 | 13.02455
|  | 1615 | 79.91955 | 12.79909
|  | 1610 | 80.05053 | 12.58791
|  | 1605 | 80.17162 | 12.42632
|  | 1600 | 80.28347 | 12.28443
|  | 1595 | 80.38938 | 12.16989
|  | 1590 | 80.48965 | 12.0452
|  | 1585 | 80.58919 | 11.9116
|  | 1580 | 80.71094 | 11.82715
|  | 1575 | 80.81709 | 11.73651
|  | 1570 | 80.9056 | 11.64887
|  | 1565 | 80.99775 | 11.57489
|  | 1560 | 81.11006 | 11.49439
|  | 1555 | 81.21806 | 11.38504
|  | 1550 | 81.32889 | 11.25936
|  | 1545 | 81.41657 | 11.12141
|  | 1540 | 81.51104 | 10.97401
|  | 1535 | 81.63008 | 10.82376
|  | 1530 | 81.74988 | 10.65968
|  | 1525 | 81.84092 | 10.49785
|  | 1520 | 81.91981 | 10.3429
|  | 1515 | 82.04505 | 10.18166
|  | 1510 | 82.16536 | 10.02318
|  | 1505 | 82.27183 | 9.87253
|  | 1500 | 82.37676 | 9.74048
|  | 1495 | 82.49058 | 9.61795
|  | 1490 | 82.5697 | 9.50003
|  | 1485 | 82.65965 | 9.38677
|  | 1480 | 82.77165 | 9.2631
|  | 1475 | 82.88531 | 9.13365
|  | 1470 | 82.98183 | 8.99973
|  | 1465 | 83.07552 | 8.85979
|  | 1460 | 83.18337 | 8.71832
|  | 1455 | 83.2889 | 8.58545
|  | 1450 | 83.38872 | 8.43484
|  | 1445 | 83.49905 | 8.27551
|  | 1440 | 83.62004 | 8.12857
|  | 1435 | 83.72163 | 7.98676
|  | 1430 | 83.82782 | 7.85444
|  | 1425 | 83.92844 | 7.71813
|  | 1420 | 84.00697 | 7.59017
|  | 1415 | 84.07747 | 7.46722
|  | 1410 | 84.14532 | 7.3346
|  | 1405 | 84.23846 | 7.21643
|  | 1400 | 84.33757 | 7.09885
|  | 1395 | 84.44774 | 6.97269
|  | 1390 | 84.57582 | 6.84338
|  | 1385 | 84.6763 | 6.71556
|  | 1380 | 84.77314 | 6.59135
|  | 1375 | 84.87137 | 6.47551
|  | 1370 | 84.9376 | 6.36811
|  | 1365 | 84.99437 | 6.24403
|  | 1360 | 85.07677 | 6.13073
|  | 1355 | 85.13503 | 6.03624
|  | 1350 | 85.18745 | 5.94011
|  | 1345 | 85.2704 | 5.85233
|  | 1340 | 85.33386 | 5.763
|  | 1335 | 85.38484 | 5.68065
|  | 1330 | 85.44664 | 5.60863
|  | 1325 | 85.50527 | 5.52565
|  | 1320 | 85.53892 | 5.44597
|  | 1315 | 85.56203 | 5.36949
|  | 1310 | 85.5887 | 5.28264
|  | 1305 | 85.62722 | 5.21913
|  | 1300 | 85.67506 | 5.17018
|  | 1295 | 85.72538 | 5.12545
|  | 1290 | 85.7317 | 5.11139
|  | 1285 | 85.71306 | 5.0834
|  | 1280 | 85.70551 | 5.06118
|  | 1275 | 85.67205 | 5.04932
|  | 1270 | 85.63356 | 5.04302
|  | 1265 | 85.62542 | 5.05509
|  | 1260 | 85.6204 | 5.06005
|  | 1255 | 85.5815 | 5.05662
|  | 1250 | 85.53601 | 5.07258
|  | 1245 | 85.47671 | 5.10216
|  | 1240 | 85.42176 | 5.14647
|  | 1235 | 85.36604 | 5.20496
|  | 1230 | 85.28311 | 5.28183
|  | 1225 | 85.1754 | 5.37288
|  | 1220 | 85.06783 | 5.4676
|  | 1215 | 84.97568 | 5.56742
|  | 1210 | 84.87929 | 5.68059
|  | 1205 | 84.75788 | 5.79404
|  | 1200 | 84.59763 | 5.92642
|  | 1195 | 84.42243 | 6.06778
|  | 1190 | 84.25546 | 6.23211
|  | 1185 | 84.11725 | 6.40583
|  | 1180 | 83.95101 | 6.59028
|  | 1175 | 83.78139 | 6.78433
|  | 1170 | 83.58388 | 6.99362
|  | 1165 | 83.35596 | 7.22793
|  | 1160 | 83.1144 | 7.47566
|  | 1155 | 82.87694 | 7.73631
|  | 1150 | 82.63623 | 8.00726
|  | 1145 | 82.35572 | 8.28333
|  | 1140 | 82.07524 | 8.55602
|  | 1135 | 81.81244 | 8.84613
|  | 1130 | 81.52642 | 9.15658
|  | 1125 | 81.22132 | 9.50201
|  | 1120 | 80.88568 | 9.86275
|  | 1115 | 80.51794 | 10.2421
|  | 1110 | 80.16954 | 10.62119
|  | 1105 | 79.83337 | 11.0123
|  | 1100 | 79.47774 | 11.40836
|  | 1095 | 79.10956 | 11.81168
|  | 1090 | 78.68644 | 12.23903
|  | 1085 | 78.28405 | 12.67518
|  | 1080 | 77.84142 | 13.14544
|  | 1075 | 77.41127 | 13.62515
|  | 1070 | 76.96193 | 14.11885
|  | 1065 | 76.53034 | 14.6265
|  | 1060 | 76.07211 | 15.12589
|  | 1055 | 75.63225 | 15.62537
|  | 1050 | 75.16295 | 16.13874
|  | 1045 | 74.66585 | 16.66391
|  | 1040 | 74.17935 | 17.20982
|  | 1035 | 73.66425 | 17.77111
|  | 1030 | 73.13511 | 18.33726
|  | 1025 | 72.60136 | 18.91472
|  | 1020 | 72.06569 | 19.4573
|  | 1015 | 71.52303 | 20.0168
|  | 1010 | 71.02387 | 20.6122
|  | 1005 | 70.48405 | 21.20996
|  | 1000 | 69.92512 | 21.83456
|  | 995 | 69.35629 | 22.46841
|  | 990 | 68.76308 | 23.08832
|  | 985 | 68.1909 | 23.69653
|  | 980 | 67.62331 | 24.30915
|  | 975 | 67.06575 | 24.89498
|  | 970 | 66.492 | 25.493
|  | 965 | 65.90426 | 26.11241
|  | 960 | 65.29642 | 26.75124
|  | 955 | 64.70553 | 27.38209
|  | 950 | 64.08916 | 28.0143
|  | 945 | 63.47773 | 28.63566
|  | 940 | 62.88627 | 29.24385
|  | 935 | 62.32136 | 29.80917
|  | 930 | 61.72656 | 30.43382
|  | 925 | 61.14889 | 31.00703
|  | 920 | 60.55698 | 31.61637
|  | 915 | 59.92071 | 32.21073
|  | 910 | 59.33013 | 32.76184
|  | 905 | 58.75324 | 33.35964
|  | 900 | 58.19362 | 33.97735
|  | 895 | 57.59916 | 34.48955
|  | 890 | 57.03463 | 35.07808
|  | 885 | 56.4385 | 35.65212
|  | 880 | 55.86518 | 36.24036
|  | 875 | 55.30392 | 36.79366
|  | 870 | 54.70853 | 37.30749
|  | 865 | 54.17018 | 37.85954
|  | 860 | 53.60417 | 38.36935
|  | 855 | 54.78371 | 38.91882
|  | 850 | 54.88741 | 39.45741
|  | 845 | 54.41648 | 40.00178
|  | 840 | 53.90936 | 40.47771
|  | 835 | 53.41964 | 40.95817
|  | 830 | 52.95258 | 41.49762
|  | 825 | 52.47702 | 42.00736
|  | 820 | 52.00209 | 42.49516
|  | 815 | 51.59427 | 42.96779
|  | 810 | 51.19726 | 43.42048
|  | 805 | 50.78801 | 43.97512
|  | 800 | 50.41602 | 44.42415
|  | 795 | 50.02927 | 44.88093
|  | 790 | 49.65563 | 45.27457
|  | 785 | 49.30415 | 45.69363
|  | 780 | 48.94763 | 46.13743
|  | 775 | 48.60257 | 46.56249
|  | 770 | 48.31748 | 46.88897
|  | 765 | 47.9864 | 47.26274
|  | 760 | 47.71554 | 47.59667
|  | 755 | 47.45855 | 47.94295
|  | 750 | 47.19539 | 48.29623
|  | 745 | 46.94147 | 48.52865
|  | 740 | 46.74002 | 48.82256
|  | 735 | 46.52691 | 49.07966
|  | 730 | 46.33215 | 49.34278
|  | 725 | 46.15973 | 49.55991
|  | 720 | 45.99123 | 49.76075
|  | 715 | 45.8356 | 49.89986
|  | 710 | 45.72315 | 50.11733
|  | 705 | 45.60159 | 50.2886
|  | 700 | 45.53488 | 50.37346
|  | 695 | 45.45403 | 50.48643
|  | 690 | 45.3914 | 50.60495
|  | 685 | 45.3521 | 50.67844
|  | 680 | 45.35812 | 50.72516
|  | 675 | 45.34689 | 50.77785
|  | 670 | 45.34267 | 50.78429
|  | 665 | 45.37657 | 50.77991
|  | 660 | 45.45363 | 50.78447
|  | 655 | 45.48295 | 50.74828
|  | 650 | 45.52737 | 50.70208
|  | 645 | 45.62287 | 50.64193
|  | 640 | 45.73301 | 50.56379
|  | 635 | 45.83809 | 50.45916
|  | 630 | 45.96368 | 50.37962
|  | 625 | 46.08172 | 50.25257
|  | 620 | 46.23281 | 50.14273
|  | 615 | 46.37991 | 50.03193
|  | 610 | 46.49443 | 49.84945
|  | 605 | 46.64254 | 49.75627
|  | 600 | 46.80414 | 49.63195
|  | 595 | 46.96439 | 49.47867
|  | 590 | 47.06028 | 49.42709
|  | 585 | 47.19447 | 49.23824
|  | 580 | 47.32788 | 49.18762
|  | 575 | 47.40446 | 49.08362
|  | 570 | 47.45671 | 48.99999
|  | 565 | 47.53823 | 49.00363
|  | 560 | 47.56181 | 48.92774
|  | 555 | 47.71782 | 48.9198
|  | 550 | 47.75693 | 48.95288
|  | 545 | 47.70606 | 49.01418
|  | 540 | 47.62727 | 49.08515
|  | 535 | 47.54809 | 49.19063
|  | 530 | 47.44594 | 49.33752
|  | 525 | 47.27908 | 49.46514
|  | 520 | 47.11318 | 49.60828
|  | 515 | 46.91808 | 49.82003
|  | 510 | 46.73486 | 49.95076
|  | 505 | 46.56022 | 50.12126
|  | 500 | 46.36936 | 50.28504
|  | 495 | 46.20602 | 50.42992
|  | 490 | 46.05679 | 50.58515
|  | 485 | 45.93521 | 50.70884
|  | 480 | 45.85657 | 50.83594
|  | 475 | 45.75956 | 50.92246
|  | 470 | 45.67545 | 50.99176
|  | 465 | 45.67583 | 50.97261
|  | 460 | 45.6328 | 50.886
|  | 455 | 45.61954 | 50.78994
|  | 450 | 45.65878 | 50.60305
|  | 445 | 45.73967 | 50.4498
|  | 440 | 45.83474 | 50.27032
|  | 435 | 45.99282 | 49.98979
|  | 430 | 46.17805 | 49.64379
|  | 425 | 46.42288 | 49.26172
|  | 420 | 46.75737 | 48.72341
|  | 415 | 47.22313 | 48.01557
|  | 410 | 47.95365 | 47.0441
|  | 405 | 48.90167 | 45.6988
|  | 400 | 50.17412 | 43.70308