## EDG5C1
|  | Scatter Angle (°) | Theoretical | Experimental
|  | -3 | 0 | 0.00573
|  | -2.99 | 0 | 0.00567
|  | -2.98 | 0 | 0.00555
|  | -2.97 | 0 | 0.00551
|  | -2.96 | 0 | 0.00557
Product Raw Data |  | -2.95 | 0 | 0.00562
UV Fused Silica Engineered Diffuser®, 1° Circle Pattern |  | -2.94 | 0 | 0.00563
|  | -2.93 | 0 | 0.00564
Item # | EDG5C1 | -2.92 | 0 | 0.00565
| EDG5C1M | -2.91 | 0 | 0.00568
DISCLAIMER: Slight variations in performance data will occur from lot to lot. Please contact Technical Support with any questions regarding the use or reliability of this data. |  | -2.9 | 0 | 0.00567
|  | -2.89 | 0 | 0.00567
|  | -2.88 | 0 | 0.00568
|  | -2.87 | 0 | 0.00563
|  | -2.86 | 0 | 0.00552
|  | -2.85 | 0 | 0.00543
This data may be used in publications. However, please cite Thorlabs as the source. |  | -2.84 | 0 | 0.00533
|  | -2.83 | 0 | 0.00525
|  | -2.82 | 0 | 0.00527
Additional Information: |  | -2.81 | 0 | 0.00529
The theoretical data is an approximation of the intensity using a 633 nm beam and is normalized to the relative intensity at 0°. The experimental data is the measured intensity using a Ø1.0 mm, 635 nm beam, and is an average over measurements on 20 independent diffusers with each individual measurement normalized to its 0° value. |  | -2.8 | 0 | 0.00529
|  | -2.79 | 0 | 0.0053
|  | -2.78 | 0 | 0.0053
|  | -2.77 | 0 | 0.00523
|  | -2.76 | 0 | 0.00517
|  | -2.75 | 0 | 0.0051
|  | -2.74 | 0 | 0.0051
|  | -2.73 | 0 | 0.0051
|  | -2.72 | 0 | 0.00525
|  | -2.71 | 0 | 0.00546
|  | -2.7 | 0 | 0.00564
|  | -2.69 | 0 | 0.00573
|  | -2.68 | 0 | 0.00583
|  | -2.67 | 0 | 0.00582
|  | -2.66 | 0 | 0.00575
|  | -2.65 | 0 | 0.00569
|  | -2.64 | 0 | 0.00564
|  | -2.63 | 0 | 0.0055
|  | -2.62 | 0 | 0.00536
|  | -2.61 | 0 | 0.00515
|  | -2.6 | 0 | 0.00501
|  | -2.59 | 0 | 0.00494
|  | -2.58 | 0 | 0.005
|  | -2.57 | 0 | 0.00507
|  | -2.56 | 0 | 0.00526
|  | -2.55 | 0 | 0.0054
|  | -2.54 | 0 | 0.00554
|  | -2.53 | 0 | 0.00561
|  | -2.52 | 0 | 0.00573
|  | -2.51 | 0 | 0.00574
|  | -2.5 | 0 | 0.00573
|  | -2.49 | 0 | 0.00566
|  | -2.48 | 0 | 0.00557
|  | -2.47 | 0 | 0.00537
|  | -2.46 | 0 | 0.00521
|  | -2.45 | 0 | 0.00507
|  | -2.44 | 0 | 0.005
|  | -2.43 | 0 | 0.00493
|  | -2.42 | 0 | 0.00499
|  | -2.41 | 0 | 0.00509
|  | -2.4 | 0 | 0.00523
|  | -2.39 | 0 | 0.00534
|  | -2.38 | 0 | 0.00551
|  | -2.37 | 0 | 0.00556
|  | -2.36 | 0 | 0.00548
|  | -2.35 | 0 | 0.00527
|  | -2.34 | 0 | 0.00497
|  | -2.33 | 0 | 0.00455
|  | -2.32 | 0 | 0.00424
|  | -2.31 | 1e-08 | 0.00405
|  | -2.3 | 1e-08 | 0.00408
|  | -2.29 | 1e-08 | 0.00434
|  | -2.28 | 1e-08 | 0.00478
|  | -2.27 | 1e-08 | 0.00531
|  | -2.26 | 1e-08 | 0.00596
|  | -2.25 | 1e-08 | 0.00652
|  | -2.24 | 1e-08 | 0.00686
|  | -2.23 | 1e-08 | 0.00705
|  | -2.22 | 1e-08 | 0.00692
|  | -2.21 | 1e-08 | 0.00649
|  | -2.2 | 1e-08 | 0.00598
|  | -2.19 | 1e-08 | 0.00552
|  | -2.18 | 1e-08 | 0.00506
|  | -2.17 | 1e-08 | 0.00483
|  | -2.16 | 1e-08 | 0.00478
|  | -2.15 | 1e-08 | 0.00482
|  | -2.14 | 1e-08 | 0.00483
|  | -2.13 | 1e-08 | 0.00495
|  | -2.12 | 1e-08 | 0.00507
|  | -2.11 | 1e-08 | 0.00511
|  | -2.1 | 2e-08 | 0.00511
|  | -2.09 | 2e-08 | 0.00514
|  | -2.08 | 2e-08 | 0.00506
|  | -2.07 | 2e-08 | 0.00488
|  | -2.06 | 2e-08 | 0.00474
|  | -2.05 | 2e-08 | 0.00464
|  | -2.04 | 2e-08 | 0.00454
|  | -2.03 | 2e-08 | 0.00456
|  | -2.02 | 3e-08 | 0.00471
|  | -2.01 | 3e-08 | 0.00495
|  | -2 | 3e-08 | 0.00527
|  | -1.99 | 3e-08 | 0.00566
|  | -1.98 | 3e-08 | 0.006
|  | -1.97 | 3e-08 | 0.00632
|  | -1.96 | 4e-08 | 0.00638
|  | -1.95 | 4e-08 | 0.00626
|  | -1.94 | 4e-08 | 0.00602
|  | -1.93 | 4e-08 | 0.0057
|  | -1.92 | 5e-08 | 0.00532
|  | -1.91 | 5e-08 | 0.00527
|  | -1.9 | 5e-08 | 0.00531
|  | -1.89 | 6e-08 | 0.00541
|  | -1.88 | 6e-08 | 0.00552
|  | -1.87 | 6e-08 | 0.00573
|  | -1.86 | 7e-08 | 0.00581
|  | -1.85 | 7e-08 | 0.00593
|  | -1.84 | 8e-08 | 0.0061
|  | -1.83 | 8e-08 | 0.0064
|  | -1.82 | 9e-08 | 0.00658
|  | -1.81 | 9e-08 | 0.00661
|  | -1.8 | 1e-07 | 0.00647
|  | -1.79 | 1.1e-07 | 0.00629
|  | -1.78 | 1.1e-07 | 0.00589
|  | -1.77 | 1.2e-07 | 0.00551
|  | -1.76 | 1.3e-07 | 0.00527
|  | -1.75 | 1.4e-07 | 0.00513
|  | -1.74 | 1.5e-07 | 0.00485
|  | -1.73 | 1.6e-07 | 0.00465
|  | -1.72 | 1.7e-07 | 0.00465
|  | -1.71 | 1.9e-07 | 0.00466
|  | -1.7 | 2e-07 | 0.00473
|  | -1.69 | 2.1e-07 | 0.00506
|  | -1.68 | 2.3e-07 | 0.00548
|  | -1.67 | 2.5e-07 | 0.00569
|  | -1.66 | 2.7e-07 | 0.00584
|  | -1.65 | 2.9e-07 | 0.00583
|  | -1.64 | 3.1e-07 | 0.00567
|  | -1.63 | 3.3e-07 | 0.00537
|  | -1.62 | 3.6e-07 | 0.00508
|  | -1.61 | 3.8e-07 | 0.0048
|  | -1.6 | 4.1e-07 | 0.00468
|  | -1.59 | 4.5e-07 | 0.00456
|  | -1.58 | 4.8e-07 | 0.00455
|  | -1.57 | 5.2e-07 | 0.00466
|  | -1.56 | 5.6e-07 | 0.00485
|  | -1.55 | 6e-07 | 0.00505
|  | -1.54 | 6.5e-07 | 0.00538
|  | -1.53 | 7.1e-07 | 0.00566
|  | -1.52 | 7.6e-07 | 0.00584
|  | -1.51 | 8.3e-07 | 0.00593
|  | -1.5 | 9e-07 | 0.0059
|  | -1.49 | 9.7e-07 | 0.00573
|  | -1.48 | 1.05e-06 | 0.00559
|  | -1.47 | 1.14e-06 | 0.00537
|  | -1.46 | 1.24e-06 | 0.00521
|  | -1.45 | 1.35e-06 | 0.00505
|  | -1.44 | 1.46e-06 | 0.00484
|  | -1.43 | 1.59e-06 | 0.00454
|  | -1.42 | 1.73e-06 | 0.0045
|  | -1.41 | 1.88e-06 | 0.00442
|  | -1.4 | 2.05e-06 | 0.00444
|  | -1.39 | 2.23e-06 | 0.0046
|  | -1.38 | 2.44e-06 | 0.00491
|  | -1.37 | 2.66e-06 | 0.00501
|  | -1.36 | 2.9e-06 | 0.00508
|  | -1.35 | 3.17e-06 | 0.00505
|  | -1.34 | 3.47e-06 | 0.00498
|  | -1.33 | 3.79e-06 | 0.00479
|  | -1.32 | 4.15e-06 | 0.00467
|  | -1.31 | 4.55e-06 | 0.0046
|  | -1.3 | 4.99e-06 | 0.00453
|  | -1.29 | 5.47e-06 | 0.00448
|  | -1.28 | 6.01e-06 | 0.00449
|  | -1.27 | 6.6e-06 | 0.00451
|  | -1.26 | 7.26e-06 | 0.00463
|  | -1.25 | 7.98e-06 | 0.0049
|  | -1.24 | 8.79e-06 | 0.00513
|  | -1.23 | 9.69e-06 | 0.00535
|  | -1.22 | 1.069e-05 | 0.00554
|  | -1.21 | 1.18e-05 | 0.00556
|  | -1.2 | 1.303e-05 | 0.00542
|  | -1.19 | 1.441e-05 | 0.00529
|  | -1.18 | 1.594e-05 | 0.00519
|  | -1.17 | 1.766e-05 | 0.00515
|  | -1.16 | 1.957e-05 | 0.0052
|  | -1.15 | 2.172e-05 | 0.00528
|  | -1.14 | 2.412e-05 | 0.00539
|  | -1.13 | 2.681e-05 | 0.00548
|  | -1.12 | 2.982e-05 | 0.00546
|  | -1.11 | 3.321e-05 | 0.00549
|  | -1.1 | 3.702e-05 | 0.00554
|  | -1.09 | 4.131e-05 | 0.00557
|  | -1.08 | 4.614e-05 | 0.00549
|  | -1.07 | 5.159e-05 | 0.00539
|  | -1.06 | 5.774e-05 | 0.00522
|  | -1.05 | 6.47e-05 | 0.00489
|  | -1.04 | 7.257e-05 | 0.00457
|  | -1.03 | 8.149e-05 | 0.00438
|  | -1.02 | 9.161e-05 | 0.00427
|  | -1.01 | 0.0001031 | 0.00423
|  | -1 | 0.00011618 | 0.00442
|  | -0.99 | 0.00013107 | 0.00468
|  | -0.98 | 0.00014805 | 0.00487
|  | -0.97 | 0.00016743 | 0.00506
|  | -0.96 | 0.0001896 | 0.0052
|  | -0.95 | 0.00021498 | 0.00515
|  | -0.94 | 0.00024408 | 0.00499
|  | -0.93 | 0.0002775 | 0.00488
|  | -0.92 | 0.00031592 | 0.00472
|  | -0.91 | 0.00036018 | 0.00457
|  | -0.9 | 0.00041123 | 0.0045
|  | -0.89 | 0.00047021 | 0.00455
|  | -0.88 | 0.00053845 | 0.00461
|  | -0.87 | 0.00061755 | 0.00476
|  | -0.86 | 0.00070939 | 0.00502
|  | -0.85 | 0.00081619 | 0.00536
|  | -0.84 | 0.00094062 | 0.00569
|  | -0.83 | 0.00109 | 0.00598
|  | -0.82 | 0.00126 | 0.00618
|  | -0.81 | 0.00145 | 0.00619
|  | -0.8 | 0.00169 | 0.00613
|  | -0.79 | 0.00196 | 0.00598
|  | -0.78 | 0.00229 | 0.00579
|  | -0.77 | 0.00267 | 0.00566
|  | -0.76 | 0.00312 | 0.00564
|  | -0.75 | 0.00365 | 0.00558
|  | -0.74 | 0.00429 | 0.00555
|  | -0.73 | 0.00505 | 0.00561
|  | -0.72 | 0.00595 | 0.00568
|  | -0.71 | 0.00703 | 0.0058
|  | -0.7 | 0.00832 | 0.00609
|  | -0.69 | 0.00988 | 0.0067
|  | -0.68 | 0.01175 | 0.0077
|  | -0.67 | 0.014 | 0.00918
|  | -0.66 | 0.01672 | 0.01127
|  | -0.65 | 0.02002 | 0.01407
|  | -0.64 | 0.02401 | 0.01782
|  | -0.63 | 0.02886 | 0.0227
|  | -0.62 | 0.03476 | 0.02905
|  | -0.61 | 0.04194 | 0.03726
|  | -0.6 | 0.05067 | 0.04779
|  | -0.59 | 0.0613 | 0.0603
|  | -0.58 | 0.07422 | 0.07533
|  | -0.57 | 0.0899 | 0.09274
|  | -0.56 | 0.10886 | 0.11207
|  | -0.55 | 0.13168 | 0.13331
|  | -0.54 | 0.15895 | 0.15648
|  | -0.53 | 0.19128 | 0.18147
|  | -0.52 | 0.22914 | 0.21026
|  | -0.51 | 0.27286 | 0.24449
|  | -0.5 | 0.32246 | 0.28501
|  | -0.49 | 0.37752 | 0.33466
|  | -0.48 | 0.43717 | 0.39182
|  | -0.47 | 0.5 | 0.45222
|  | -0.46 | 0.56416 | 0.51134
|  | -0.45 | 0.62757 | 0.56427
|  | -0.44 | 0.68815 | 0.60348
|  | -0.43 | 0.7441 | 0.63073
|  | -0.42 | 0.79409 | 0.65114
|  | -0.41 | 0.83739 | 0.67095
|  | -0.4 | 0.87383 | 0.69816
|  | -0.39 | 0.9037 | 0.74121
|  | -0.38 | 0.92762 | 0.79873
|  | -0.37 | 0.94638 | 0.86353
|  | -0.36 | 0.96082 | 0.93049
|  | -0.35 | 0.97174 | 0.99402
|  | -0.34 | 0.97987 | 1.04979
|  | -0.33 | 0.98585 | 1.09702
|  | -0.32 | 0.99017 | 1.13753
|  | -0.31 | 0.99327 | 1.16702
|  | -0.3 | 0.99545 | 1.18188
|  | -0.29 | 0.99696 | 1.17767
|  | -0.28 | 0.99801 | 1.15492
|  | -0.27 | 0.99871 | 1.11806
|  | -0.26 | 0.99918 | 1.07588
|  | -0.25 | 0.99949 | 1.03531
|  | -0.24 | 0.99969 | 1.00485
|  | -0.23 | 0.99981 | 0.98482
|  | -0.22 | 0.99989 | 0.97168
|  | -0.21 | 0.99994 | 0.96218
|  | -0.2 | 0.99996 | 0.95458
|  | -0.19 | 0.99998 | 0.94641
|  | -0.18 | 0.99999 | 0.9374
|  | -0.17 | 0.99999 | 0.9293
|  | -0.16 | 1 | 0.92529
|  | -0.15 | 1 | 0.92731
|  | -0.14 | 1 | 0.9336
|  | -0.13 | 1 | 0.94745
|  | -0.12 | 1 | 0.96658
|  | -0.11 | 1 | 0.98494
|  | -0.1 | 1 | 0.99416
|  | -0.09 | 1 | 0.99335
|  | -0.08 | 1 | 0.98026
|  | -0.07 | 1 | 0.96507
|  | -0.06 | 1 | 0.95787
|  | -0.05 | 1 | 0.96996
|  | -0.04 | 1 | 1.00141
|  | -0.03 | 1 | 1.04641
|  | -0.02 | 1 | 1.08755
|  | -0.01 | 1 | 1.10869
|  | 0 | 1 | 1.09979
|  | 0.01 | 1 | 1.06337
|  | 0.02 | 1 | 1.00945
|  | 0.03 | 1 | 0.95245
|  | 0.04 | 1 | 0.90942
|  | 0.05 | 1 | 0.88963
|  | 0.06 | 1 | 0.89528
|  | 0.07 | 1 | 0.92184
|  | 0.08 | 1 | 0.96249
|  | 0.09 | 1 | 1.00244
|  | 0.1 | 1 | 1.03439
|  | 0.11 | 1 | 1.05166
|  | 0.12 | 1 | 1.05155
|  | 0.13 | 1 | 1.03501
|  | 0.14 | 1 | 1.01092
|  | 0.15 | 1 | 0.98045
|  | 0.16 | 1 | 0.95192
|  | 0.17 | 0.99999 | 0.93131
|  | 0.18 | 0.99999 | 0.92275
|  | 0.19 | 0.99998 | 0.92665
|  | 0.2 | 0.99996 | 0.94386
|  | 0.21 | 0.99994 | 0.96623
|  | 0.22 | 0.99989 | 0.98892
|  | 0.23 | 0.99981 | 1.008
|  | 0.24 | 0.99969 | 1.02277
|  | 0.25 | 0.99949 | 1.03732
|  | 0.26 | 0.99918 | 1.05587
|  | 0.27 | 0.99871 | 1.07733
|  | 0.28 | 0.99801 | 1.09895
|  | 0.29 | 0.99696 | 1.11388
|  | 0.3 | 0.99545 | 1.11565
|  | 0.31 | 0.99327 | 1.10207
|  | 0.32 | 0.99017 | 1.07583
|  | 0.33 | 0.98585 | 1.03915
|  | 0.34 | 0.97987 | 0.99716
|  | 0.35 | 0.97174 | 0.95257
|  | 0.36 | 0.96082 | 0.90572
|  | 0.37 | 0.94638 | 0.85804
|  | 0.38 | 0.92762 | 0.81435
|  | 0.39 | 0.9037 | 0.77942
|  | 0.4 | 0.87383 | 0.75643
|  | 0.41 | 0.83739 | 0.74398
|  | 0.42 | 0.79409 | 0.73711
|  | 0.43 | 0.7441 | 0.72674
|  | 0.44 | 0.68815 | 0.70197
|  | 0.45 | 0.62757 | 0.65595
|  | 0.46 | 0.56416 | 0.59242
|  | 0.47 | 0.5 | 0.51752
|  | 0.48 | 0.43717 | 0.43969
|  | 0.49 | 0.37752 | 0.36846
|  | 0.5 | 0.32246 | 0.3104
|  | 0.51 | 0.27286 | 0.26427
|  | 0.52 | 0.22914 | 0.22709
|  | 0.53 | 0.19128 | 0.1959
|  | 0.54 | 0.15895 | 0.16777
|  | 0.55 | 0.13168 | 0.14106
|  | 0.56 | 0.10886 | 0.11663
|  | 0.57 | 0.0899 | 0.09522
|  | 0.58 | 0.07422 | 0.07714
|  | 0.59 | 0.0613 | 0.06212
|  | 0.6 | 0.05067 | 0.04961
|  | 0.61 | 0.04194 | 0.03908
|  | 0.62 | 0.03476 | 0.0304
|  | 0.63 | 0.02886 | 0.02337
|  | 0.64 | 0.02401 | 0.0182
|  | 0.65 | 0.02002 | 0.01462
|  | 0.66 | 0.01672 | 0.01214
|  | 0.67 | 0.014 | 0.01037
|  | 0.68 | 0.01175 | 0.00904
|  | 0.69 | 0.00988 | 0.00788
|  | 0.7 | 0.00832 | 0.00686
|  | 0.71 | 0.00703 | 0.00603
|  | 0.72 | 0.00595 | 0.00548
|  | 0.73 | 0.00505 | 0.00515
|  | 0.74 | 0.00429 | 0.00497
|  | 0.75 | 0.00365 | 0.00493
|  | 0.76 | 0.00312 | 0.00503
|  | 0.77 | 0.00267 | 0.00513
|  | 0.78 | 0.00229 | 0.00518
|  | 0.79 | 0.00196 | 0.00522
|  | 0.8 | 0.00169 | 0.00525
|  | 0.81 | 0.00145 | 0.0052
|  | 0.82 | 0.00126 | 0.00505
|  | 0.83 | 0.00109 | 0.00496
|  | 0.84 | 0.00094062 | 0.00485
|  | 0.85 | 0.00081619 | 0.00477
|  | 0.86 | 0.00070939 | 0.00469
|  | 0.87 | 0.00061755 | 0.00472
|  | 0.88 | 0.00053845 | 0.00479
|  | 0.89 | 0.00047021 | 0.00501
|  | 0.9 | 0.00041123 | 0.00518
|  | 0.91 | 0.00036018 | 0.00541
|  | 0.92 | 0.00031592 | 0.00561
|  | 0.93 | 0.0002775 | 0.00565
|  | 0.94 | 0.00024408 | 0.00545
|  | 0.95 | 0.00021498 | 0.00521
|  | 0.96 | 0.0001896 | 0.00489
|  | 0.97 | 0.00016743 | 0.0046
|  | 0.98 | 0.00014805 | 0.00447
|  | 0.99 | 0.00013107 | 0.00454
|  | 1 | 0.00011618 | 0.00466
|  | 1.01 | 0.0001031 | 0.0048
|  | 1.02 | 9.161e-05 | 0.00484
|  | 1.03 | 8.149e-05 | 0.00479
|  | 1.04 | 7.257e-05 | 0.0048
|  | 1.05 | 6.47e-05 | 0.00482
|  | 1.06 | 5.774e-05 | 0.00494
|  | 1.07 | 5.159e-05 | 0.00527
|  | 1.08 | 4.614e-05 | 0.00552
|  | 1.09 | 4.131e-05 | 0.0056
|  | 1.1 | 3.702e-05 | 0.00563
|  | 1.11 | 3.321e-05 | 0.00562
|  | 1.12 | 2.982e-05 | 0.00527
|  | 1.13 | 2.681e-05 | 0.00505
|  | 1.14 | 2.412e-05 | 0.00492
|  | 1.15 | 2.172e-05 | 0.00477
|  | 1.16 | 1.957e-05 | 0.00456
|  | 1.17 | 1.766e-05 | 0.00462
|  | 1.18 | 1.594e-05 | 0.0047
|  | 1.19 | 1.441e-05 | 0.00479
|  | 1.2 | 1.303e-05 | 0.00494
|  | 1.21 | 1.18e-05 | 0.00513
|  | 1.22 | 1.069e-05 | 0.0052
|  | 1.23 | 9.69e-06 | 0.00517
|  | 1.24 | 8.79e-06 | 0.00509
|  | 1.25 | 7.98e-06 | 0.00502
|  | 1.26 | 7.26e-06 | 0.005
|  | 1.27 | 6.6e-06 | 0.005
|  | 1.28 | 6.01e-06 | 0.00501
|  | 1.29 | 5.47e-06 | 0.00502
|  | 1.3 | 4.99e-06 | 0.00498
|  | 1.31 | 4.55e-06 | 0.00485
|  | 1.32 | 4.15e-06 | 0.00484
|  | 1.33 | 3.79e-06 | 0.00492
|  | 1.34 | 3.47e-06 | 0.00504
|  | 1.35 | 3.17e-06 | 0.00519
|  | 1.36 | 2.9e-06 | 0.00535
|  | 1.37 | 2.66e-06 | 0.00539
|  | 1.38 | 2.44e-06 | 0.00539
|  | 1.39 | 2.23e-06 | 0.00529
|  | 1.4 | 2.05e-06 | 0.00517
|  | 1.41 | 1.88e-06 | 0.0051
|  | 1.42 | 1.73e-06 | 0.00499
|  | 1.43 | 1.59e-06 | 0.0048
|  | 1.44 | 1.46e-06 | 0.0048
|  | 1.45 | 1.35e-06 | 0.00485
|  | 1.46 | 1.24e-06 | 0.00487
|  | 1.47 | 1.14e-06 | 0.00512
|  | 1.48 | 1.05e-06 | 0.0055
|  | 1.49 | 9.7e-07 | 0.00565
|  | 1.5 | 9e-07 | 0.00571
|  | 1.51 | 8.3e-07 | 0.00581
|  | 1.52 | 7.6e-07 | 0.00566
|  | 1.53 | 7.1e-07 | 0.00533
|  | 1.54 | 6.5e-07 | 0.00518
|  | 1.55 | 6e-07 | 0.00512
|  | 1.56 | 5.6e-07 | 0.00497
|  | 1.57 | 5.2e-07 | 0.00499
|  | 1.58 | 4.8e-07 | 0.00506
|  | 1.59 | 4.5e-07 | 0.0051
|  | 1.6 | 4.1e-07 | 0.00519
|  | 1.61 | 3.8e-07 | 0.00533
|  | 1.62 | 3.6e-07 | 0.0054
|  | 1.63 | 3.3e-07 | 0.00554
|  | 1.64 | 3.1e-07 | 0.00555
|  | 1.65 | 2.9e-07 | 0.00543
|  | 1.66 | 2.7e-07 | 0.00538
|  | 1.67 | 2.5e-07 | 0.00532
|  | 1.68 | 2.3e-07 | 0.00516
|  | 1.69 | 2.1e-07 | 0.00522
|  | 1.7 | 2e-07 | 0.00523
|  | 1.71 | 1.9e-07 | 0.00516
|  | 1.72 | 1.7e-07 | 0.00511
|  | 1.73 | 1.6e-07 | 0.00524
|  | 1.74 | 1.5e-07 | 0.00523
|  | 1.75 | 1.4e-07 | 0.00538
|  | 1.76 | 1.3e-07 | 0.00564
|  | 1.77 | 1.2e-07 | 0.00588
|  | 1.78 | 1.1e-07 | 0.00592
|  | 1.79 | 1.1e-07 | 0.00604
|  | 1.8 | 1e-07 | 0.00607
|  | 1.81 | 9e-08 | 0.00592
|  | 1.82 | 9e-08 | 0.00579
|  | 1.83 | 8e-08 | 0.00577
|  | 1.84 | 8e-08 | 0.00568
|  | 1.85 | 7e-08 | 0.00554
|  | 1.86 | 7e-08 | 0.00566
|  | 1.87 | 6e-08 | 0.0058
|  | 1.88 | 6e-08 | 0.00597
|  | 1.89 | 6e-08 | 0.0061
|  | 1.9 | 5e-08 | 0.0063
|  | 1.91 | 5e-08 | 0.00626
|  | 1.92 | 5e-08 | 0.00607
|  | 1.93 | 4e-08 | 0.0058
|  | 1.94 | 4e-08 | 0.00562
|  | 1.95 | 4e-08 | 0.00541
|  | 1.96 | 4e-08 | 0.00522
|  | 1.97 | 3e-08 | 0.00511
|  | 1.98 | 3e-08 | 0.00507
|  | 1.99 | 3e-08 | 0.00504
|  | 2 | 3e-08 | 0.00505
|  | 2.01 | 3e-08 | 0.00525
|  | 2.02 | 3e-08 | 0.00559
|  | 2.03 | 2e-08 | 0.00589
|  | 2.04 | 2e-08 | 0.00609
|  | 2.05 | 2e-08 | 0.00623
|  | 2.06 | 2e-08 | 0.00621
|  | 2.07 | 2e-08 | 0.00603
|  | 2.08 | 2e-08 | 0.00591
|  | 2.09 | 2e-08 | 0.00582
|  | 2.1 | 2e-08 | 0.00581
|  | 2.11 | 1e-08 | 0.00587
|  | 2.12 | 1e-08 | 0.006
|  | 2.13 | 1e-08 | 0.00609
|  | 2.14 | 1e-08 | 0.00624
|  | 2.15 | 1e-08 | 0.00632
|  | 2.16 | 1e-08 | 0.00647
|  | 2.17 | 1e-08 | 0.00655
|  | 2.18 | 1e-08 | 0.00652
|  | 2.19 | 1e-08 | 0.0064
|  | 2.2 | 1e-08 | 0.00636
|  | 2.21 | 1e-08 | 0.00609
|  | 2.22 | 1e-08 | 0.00583
|  | 2.23 | 1e-08 | 0.00564
|  | 2.24 | 1e-08 | 0.00551
|  | 2.25 | 1e-08 | 0.00534
|  | 2.26 | 1e-08 | 0.0054
|  | 2.27 | 1e-08 | 0.00553
|  | 2.28 | 1e-08 | 0.0057
|  | 2.29 | 1e-08 | 0.00584
|  | 2.3 | 1e-08 | 0.00597
|  | 2.31 | 1e-08 | 0.006
|  | 2.32 | 0 | 0.00597
|  | 2.33 | 0 | 0.00593
|  | 2.34 | 0 | 0.00588
|  | 2.35 | 0 | 0.00578
|  | 2.36 | 0 | 0.00563
|  | 2.37 | 0 | 0.00552
|  | 2.38 | 0 | 0.00543
|  | 2.39 | 0 | 0.00533
|  | 2.4 | 0 | 0.00532
|  | 2.41 | 0 | 0.00536
|  | 2.42 | 0 | 0.00536
|  | 2.43 | 0 | 0.00536
|  | 2.44 | 0 | 0.00544
|  | 2.45 | 0 | 0.00549
|  | 2.46 | 0 | 0.00559
|  | 2.47 | 0 | 0.00566
|  | 2.48 | 0 | 0.00565
|  | 2.49 | 0 | 0.00556
|  | 2.5 | 0 | 0.00546
|  | 2.51 | 0 | 0.00522
|  | 2.52 | 0 | 0.00512
|  | 2.53 | 0 | 0.00511
|  | 2.54 | 0 | 0.00515
|  | 2.55 | 0 | 0.0052
|  | 2.56 | 0 | 0.00535
|  | 2.57 | 0 | 0.00543
|  | 2.58 | 0 | 0.00546
|  | 2.59 | 0 | 0.00553
|  | 2.6 | 0 | 0.00562
|  | 2.61 | 0 | 0.00572
|  | 2.62 | 0 | 0.00579
|  | 2.63 | 0 | 0.00586
|  | 2.64 | 0 | 0.00578
|  | 2.65 | 0 | 0.00567
|  | 2.66 | 0 | 0.00557
|  | 2.67 | 0 | 0.00549
|  | 2.68 | 0 | 0.0055
|  | 2.69 | 0 | 0.00559
|  | 2.7 | 0 | 0.00572
|  | 2.71 | 0 | 0.00577
|  | 2.72 | 0 | 0.0058
|  | 2.73 | 0 | 0.0057
|  | 2.74 | 0 | 0.00564
|  | 2.75 | 0 | 0.00553
|  | 2.76 | 0 | 0.00555
|  | 2.77 | 0 | 0.00563
|  | 2.78 | 0 | 0.00576
|  | 2.79 | 0 | 0.00588
|  | 2.8 | 0 | 0.00604
|  | 2.81 | 0 | 0.00607
|  | 2.82 | 0 | 0.00609
|  | 2.83 | 0 | 0.00619
|  | 2.84 | 0 | 0.00623
|  | 2.85 | 0 | 0.00622
|  | 2.86 | 0 | 0.00617
|  | 2.87 | 0 | 0.00609
|  | 2.88 | 0 | 0.00591
|  | 2.89 | 0 | 0.00579
|  | 2.9 | 0 | 0.00574
|  | 2.91 | 0 | 0.00582
|  | 2.92 | 0 | 0.00586
|  | 2.93 | 0 | 0.00578
|  | 2.94 | 0 | 0.00558
|  | 2.95 | 0 | 0.00529
|  | 2.96 | 0 | 0.00489
|  | 2.97 | 0 | 0.0046
|  | 2.98 | 0 | 0.0045
|  | 2.99 | 0 | 0.00457
|  | 3 | 0 | 0.00476