## EDG5C20
Transmitted Intensity
|  | Scatter Angle (°) | Experimental (635 nm) | Theoretical (400 nm) | Theoretical (532 nm) | Theoretical (633 nm) | Theoretical (700 nm)
|  | -20 | 0.01881 | 0 | 0 | 0 | 0
|  | -19.9 | 0.02122 | 0 | 0 | 0 | 0
|  | -19.8 | 0.0184 | 0 | 0 | 0 | 0
|  | -19.7 | 0.01985 | 0 | 0 | 0 | 0
|  | -19.6 | 0.01852 | 0 | 0 | 0 | 0
Product Raw Data |  | -19.5 | 0.01918 | 0 | 0 | 0 | 0
UV Fused Silica Engineered Diffuser®, 20° Circle Pattern |  | -19.4 | 0.01909 | 0 | 0 | 0 | 0
|  | -19.3 | 0.01844 | 0 | 0 | 0 | 0
Item # | EDG520 | -19.2 | 0.0189 | 0 | 0 | 0 | 0
| EDG5C20M | -19.1 | 0.01896 | 0 | 0 | 0 | 0
DISCLAIMER: Slight variations in performance data will occur from lot to lot. Please contact Technical Support with any questions regarding the use or reliability of this data. |  | -19 | 0.01924 | 0 | 0 | 0 | 0
|  | -18.9 | 0.01909 | 0 | 0 | 0 | 0
|  | -18.8 | 0.01927 | 0 | 0 | 0 | 0
|  | -18.7 | 0.01881 | 0 | 0 | 0 | 0
|  | -18.6 | 0.01837 | 0 | 0 | 0 | 0
|  | -18.5 | 0.01811 | 0 | 0 | 0 | 0
This data may be used in publications. However, please cite Thorlabs as the source. |  | -18.4 | 0.01754 | 0 | 0 | 0 | 0
|  | -18.3 | 0.01833 | 0 | 0 | 0 | 0
|  | -18.2 | 0.01901 | 0 | 0 | 0 | 0
Additional Information: |  | -18.1 | 0.0193 | 0 | 0 | 0 | 0
The theoretical data is an approximation of the intensity using a 633 nm beam and is normalized to the relative intensity at 0°. The experimental data is the measured intensity using a Ø1.0 mm, 635 nm beam, and is an average over measurements on 20 independent diffusers with each individual measurement normalized to its 0° value. |  | -18 | 0.01797 | 0 | 0 | 0 | 0
|  | -17.9 | 0.01815 | 1e-08 | 0 | 0 | 0
|  | -17.8 | 0.01877 | 1e-08 | 0 | 0 | 0
|  | -17.7 | 0.01869 | 1e-08 | 0 | 0 | 0
|  | -17.6 | 0.01875 | 2e-08 | 0 | 0 | 0
|  | -17.5 | 0.01807 | 2e-08 | 1e-08 | 0 | 0
|  | -17.4 | 0.0183 | 4e-08 | 1e-08 | 1.00002e-08 | 0
|  | -17.3 | 0.01788 | 5e-08 | 1e-08 | 1.00002e-08 | 1e-08
|  | -17.2 | 0.01792 | 6e-08 | 2e-08 | 1.00002e-08 | 1e-08
|  | -17.1 | 0.01846 | 9e-08 | 2e-08 | 2.00004e-08 | 1e-08
|  | -17 | 0.01881 | 1.3e-07 | 4e-08 | 2.00004e-08 | 2e-08
|  | -16.9 | 0.0177 | 1.8e-07 | 6e-08 | 4.00008e-08 | 3e-08
|  | -16.8 | 0.01843 | 2.4e-07 | 8e-08 | 5.0001e-08 | 4e-08
|  | -16.7 | 0.0192 | 3.3e-07 | 1.1e-07 | 7.00014e-08 | 6e-08
|  | -16.6 | 0.01756 | 4.6e-07 | 1.6e-07 | 1.00002e-07 | 8e-08
|  | -16.5 | 0.01837 | 6.3e-07 | 2.2e-07 | 1.40003e-07 | 1.1e-07
|  | -16.4 | 0.01917 | 8.6e-07 | 3e-07 | 2.00004e-07 | 1.6e-07
|  | -16.3 | 0.01853 | 1.17e-06 | 4.2e-07 | 2.70005e-07 | 2.3e-07
|  | -16.2 | 0.01705 | 1.59e-06 | 5.8e-07 | 3.80008e-07 | 3.1e-07
|  | -16.1 | 0.01823 | 2.16e-06 | 8e-07 | 5.30011e-07 | 4.3e-07
|  | -16 | 0.01695 | 2.92e-06 | 1.09e-06 | 7.30015e-07 | 6e-07
|  | -15.9 | 0.01743 | 3.94e-06 | 1.5e-06 | 1.00002e-06 | 8.3e-07
|  | -15.8 | 0.02034 | 5.29e-06 | 2.03e-06 | 1.38003e-06 | 1.14e-06
|  | -15.7 | 0.01917 | 7.09e-06 | 2.77e-06 | 1.88004e-06 | 1.57e-06
|  | -15.6 | 0.0185 | 9.46e-06 | 3.76e-06 | 2.57005e-06 | 2.14e-06
|  | -15.5 | 0.01717 | 1.261e-05 | 5.09e-06 | 3.50007e-06 | 2.93e-06
|  | -15.4 | 0.01929 | 1.674e-05 | 6.86e-06 | 4.7501e-06 | 3.99e-06
|  | -15.3 | 0.01891 | 2.216e-05 | 9.21e-06 | 6.42013e-06 | 5.41e-06
|  | -15.2 | 0.01984 | 2.925e-05 | 1.235e-05 | 8.65018e-06 | 7.31e-06
|  | -15.1 | 0.01888 | 3.848e-05 | 1.65e-05 | 1.16302e-05 | 9.85e-06
|  | -15 | 0.01863 | 5.048e-05 | 2.196e-05 | 1.55803e-05 | 1.323e-05
|  | -14.9 | 0.0177 | 6.602e-05 | 2.915e-05 | 2.08004e-05 | 1.772e-05
|  | -14.8 | 0.01786 | 8.606e-05 | 3.856e-05 | 2.76806e-05 | 2.364e-05
|  | -14.7 | 0.01757 | 0.00011185 | 5.085e-05 | 3.67207e-05 | 3.145e-05
|  | -14.6 | 0.01793 | 0.00014491 | 6.685e-05 | 4.8561e-05 | 4.171e-05
|  | -14.5 | 0.01759 | 0.00018717 | 8.759e-05 | 6.40113e-05 | 5.513e-05
|  | -14.4 | 0.0176 | 0.00024097 | 0.0001144 | 8.40917e-05 | 7.264e-05
|  | -14.3 | 0.01744 | 0.00030927 | 0.00014894 | 0.000110112 | 9.537e-05
|  | -14.2 | 0.0185 | 0.00039565 | 0.00019327 | 0.000143713 | 0.00012482
|  | -14.1 | 0.01787 | 0.00050457 | 0.00024996 | 0.000186954 | 0.00016281
|  | -14 | 0.01728 | 0.0006414 | 0.00032223 | 0.000242385 | 0.00021166
|  | -13.9 | 0.01663 | 0.00081272 | 0.00041403 | 0.000313206 | 0.00027425
|  | -13.8 | 0.01699 | 0.00103 | 0.00053023 | 0.000403368 | 0.00035414
|  | -13.7 | 0.01905 | 0.00129 | 0.00067676 | 0.000517751 | 0.00045576
|  | -13.6 | 0.01818 | 0.00162 | 0.00086091 | 0.000662313 | 0.00058457
|  | -13.5 | 0.018 | 0.00203 | 0.00109 | 0.000844367 | 0.00074721
|  | -13.4 | 0.01864 | 0.00253 | 0.00138 | 0.00107 | 0.00095184
|  | -13.3 | 0.01709 | 0.00314 | 0.00174 | 0.00136 | 0.00121
|  | -13.2 | 0.01807 | 0.00389 | 0.00218 | 0.00171 | 0.00153
|  | -13.1 | 0.01782 | 0.0048 | 0.00273 | 0.00216 | 0.00193
|  | -13 | 0.01729 | 0.00591 | 0.0034 | 0.0027 | 0.00242
|  | -12.9 | 0.01691 | 0.00724 | 0.00422 | 0.00337 | 0.00303
|  | -12.8 | 0.01838 | 0.00885 | 0.00522 | 0.0042 | 0.00378
|  | -12.7 | 0.01859 | 0.01077 | 0.00644 | 0.0052 | 0.0047
|  | -12.6 | 0.01864 | 0.01307 | 0.00792 | 0.00643 | 0.00582
|  | -12.5 | 0.01753 | 0.01581 | 0.0097 | 0.00792 | 0.00718
|  | -12.4 | 0.01712 | 0.01905 | 0.01184 | 0.00971 | 0.00883
|  | -12.3 | 0.01653 | 0.02287 | 0.0144 | 0.01187 | 0.01082
|  | -12.2 | 0.01831 | 0.02737 | 0.01744 | 0.01445 | 0.01321
|  | -12.1 | 0.01781 | 0.03264 | 0.02106 | 0.01754 | 0.01607
|  | -12 | 0.01936 | 0.03878 | 0.02533 | 0.0212 | 0.01948
|  | -11.9 | 0.01939 | 0.04591 | 0.03036 | 0.02554 | 0.02352
|  | -11.8 | 0.01671 | 0.05416 | 0.03625 | 0.03065 | 0.02828
|  | -11.7 | 0.01839 | 0.06365 | 0.04312 | 0.03664 | 0.03389
|  | -11.6 | 0.01745 | 0.07454 | 0.05111 | 0.04363 | 0.04046
|  | -11.5 | 0.01735 | 0.08697 | 0.06034 | 0.05177 | 0.04811
|  | -11.4 | 0.01829 | 0.10109 | 0.07097 | 0.06118 | 0.05699
|  | -11.3 | 0.01951 | 0.11707 | 0.08316 | 0.07203 | 0.06725
|  | -11.2 | 0.01668 | 0.13506 | 0.09706 | 0.08447 | 0.07904
|  | -11.1 | 0.01999 | 0.15521 | 0.11284 | 0.09867 | 0.09253
|  | -11 | 0.02097 | 0.17769 | 0.13068 | 0.1148 | 0.1079
|  | -10.9 | 0.02569 | 0.20263 | 0.15073 | 0.13304 | 0.12532
|  | -10.8 | 0.0306 | 0.23017 | 0.17316 | 0.15355 | 0.14495
|  | -10.7 | 0.03532 | 0.2604 | 0.19814 | 0.17651 | 0.16698
|  | -10.6 | 0.04148 | 0.29343 | 0.22578 | 0.20205 | 0.19157
|  | -10.5 | 0.05152 | 0.32931 | 0.25623 | 0.23034 | 0.21886
|  | -10.4 | 0.06779 | 0.36805 | 0.28956 | 0.26149 | 0.24898
|  | -10.3 | 0.07946 | 0.40964 | 0.32586 | 0.29559 | 0.28205
|  | -10.2 | 0.10155 | 0.454 | 0.36514 | 0.3327 | 0.31813
|  | -10.1 | 0.12236 | 0.50103 | 0.40738 | 0.37284 | 0.35726
|  | -10 | 0.15132 | 0.55053 | 0.45252 | 0.41599 | 0.39944
|  | -9.9 | 0.18514 | 0.60226 | 0.50044 | 0.46206 | 0.4446
|  | -9.8 | 0.22283 | 0.6559 | 0.55093 | 0.51092 | 0.49262
|  | -9.7 | 0.26643 | 0.71107 | 0.60374 | 0.56234 | 0.54332
|  | -9.6 | 0.32153 | 0.7673 | 0.65853 | 0.61605 | 0.59643
|  | -9.5 | 0.37429 | 0.82406 | 0.71489 | 0.67168 | 0.65162
|  | -9.4 | 0.43148 | 0.88073 | 0.77232 | 0.72879 | 0.70848
|  | -9.3 | 0.49197 | 0.93663 | 0.83024 | 0.78686 | 0.76649
|  | -9.2 | 0.55744 | 0.99099 | 0.888 | 0.84527 | 0.82508
|  | -9.1 | 0.62085 | 1.043 | 0.94486 | 0.90332 | 0.88355
|  | -9 | 0.69624 | 1.09175 | 0.99999 | 0.96024 | 0.94117
|  | -8.9 | 0.75982 | 1.1363 | 1.05252 | 1.01517 | 0.99708
|  | -8.8 | 0.82329 | 1.17562 | 1.10149 | 1.06719 | 1.05038
|  | -8.7 | 0.88264 | 1.20861 | 1.14587 | 1.11528 | 1.10007
|  | -8.6 | 0.97655 | 1.23407 | 1.18456 | 1.15838 | 1.14509
|  | -8.5 | 1.05674 | 1.24971 | 1.21637 | 1.19532 | 1.18432
|  | -8.4 | 1.10012 | 1.2519 | 1.24004 | 1.22482 | 1.21651
|  | -8.3 | 1.15629 | 1.23903 | 1.25267 | 1.2453 | 1.24036
|  | -8.2 | 1.18377 | 1.22826 | 1.24735 | 1.25406 | 1.25288
|  | -8.1 | 1.19251 | 1.21786 | 1.23521 | 1.24249 | 1.24674
|  | -8 | 1.19858 | 1.20782 | 1.22436 | 1.23131 | 1.23463
|  | -7.9 | 1.19648 | 1.19812 | 1.21389 | 1.22051 | 1.22368
|  | -7.8 | 1.17953 | 1.18875 | 1.20378 | 1.21009 | 1.21311
|  | -7.7 | 1.16178 | 1.17972 | 1.19403 | 1.20004 | 1.20292
|  | -7.6 | 1.1637 | 1.17101 | 1.18463 | 1.19034 | 1.19308
|  | -7.5 | 1.14648 | 1.16261 | 1.17556 | 1.181 | 1.1836
|  | -7.4 | 1.13558 | 1.15453 | 1.16683 | 1.172 | 1.17447
|  | -7.3 | 1.09051 | 1.14674 | 1.15843 | 1.16333 | 1.16568
|  | -7.2 | 1.08822 | 1.13924 | 1.15034 | 1.15499 | 1.15722
|  | -7.1 | 1.07416 | 1.13204 | 1.14255 | 1.14697 | 1.14909
|  | -7 | 1.04863 | 1.12511 | 1.13507 | 1.13926 | 1.14126
|  | -6.9 | 1.02657 | 1.11845 | 1.12789 | 1.13185 | 1.13375
|  | -6.8 | 0.99257 | 1.11206 | 1.12098 | 1.12473 | 1.12653
|  | -6.7 | 0.98406 | 1.10592 | 1.11436 | 1.11791 | 1.1196
|  | -6.6 | 0.96907 | 1.10004 | 1.10801 | 1.11136 | 1.11296
|  | -6.5 | 0.96032 | 1.0944 | 1.10192 | 1.10508 | 1.10659
|  | -6.4 | 0.97241 | 1.089 | 1.09609 | 1.09907 | 1.10049
|  | -6.3 | 0.99011 | 1.08383 | 1.09051 | 1.09331 | 1.09466
|  | -6.2 | 0.99864 | 1.07888 | 1.08517 | 1.08781 | 1.08907
|  | -6.1 | 1.0104 | 1.07415 | 1.08006 | 1.08255 | 1.08374
|  | -6 | 1.00762 | 1.06964 | 1.07519 | 1.07752 | 1.07864
|  | -5.9 | 1.03415 | 1.06533 | 1.07054 | 1.07273 | 1.07377
|  | -5.8 | 1.0371 | 1.06122 | 1.0661 | 1.06815 | 1.06913
|  | -5.7 | 1.02918 | 1.05731 | 1.06187 | 1.06379 | 1.06471
|  | -5.6 | 1.00684 | 1.05358 | 1.05785 | 1.05964 | 1.0605
|  | -5.5 | 0.99625 | 1.05003 | 1.05402 | 1.0557 | 1.0565
|  | -5.4 | 0.97774 | 1.04666 | 1.05038 | 1.05195 | 1.05269
|  | -5.3 | 0.95915 | 1.04346 | 1.04693 | 1.04838 | 1.04908
|  | -5.2 | 0.94485 | 1.04043 | 1.04365 | 1.04501 | 1.04565
|  | -5.1 | 0.97363 | 1.03755 | 1.04055 | 1.0418 | 1.04241
|  | -5 | 0.9747 | 1.03483 | 1.03761 | 1.03877 | 1.03933
|  | -4.9 | 0.996 | 1.03225 | 1.03483 | 1.03591 | 1.03643
|  | -4.8 | 0.97273 | 1.02982 | 1.0322 | 1.0332 | 1.03368
|  | -4.7 | 0.97309 | 1.02753 | 1.02973 | 1.03065 | 1.03109
|  | -4.6 | 0.98348 | 1.02537 | 1.02739 | 1.02824 | 1.02865
|  | -4.5 | 0.96808 | 1.02334 | 1.0252 | 1.02598 | 1.02636
|  | -4.4 | 0.96991 | 1.02143 | 1.02314 | 1.02385 | 1.0242
|  | -4.3 | 0.95833 | 1.01963 | 1.0212 | 1.02186 | 1.02217
|  | -4.2 | 0.9556 | 1.01795 | 1.01939 | 1.01999 | 1.02028
|  | -4.1 | 0.96177 | 1.01638 | 1.01769 | 1.01824 | 1.0185
|  | -4 | 0.96646 | 1.01492 | 1.01611 | 1.01661 | 1.01685
|  | -3.9 | 0.97483 | 1.01355 | 1.01463 | 1.01508 | 1.0153
|  | -3.8 | 0.98736 | 1.01227 | 1.01325 | 1.01367 | 1.01386
|  | -3.7 | 1.01021 | 1.01109 | 1.01198 | 1.01235 | 1.01253
|  | -3.6 | 1.01783 | 1.00999 | 1.01079 | 1.01113 | 1.01129
|  | -3.5 | 1.00689 | 1.00898 | 1.0097 | 1.01 | 1.01014
|  | -3.4 | 1.00135 | 1.00804 | 1.00869 | 1.00896 | 1.00908
|  | -3.3 | 0.98794 | 1.00718 | 1.00775 | 1.00799 | 1.00811
|  | -3.2 | 0.979 | 1.00639 | 1.0069 | 1.00711 | 1.00721
|  | -3.1 | 0.9692 | 1.00566 | 1.00611 | 1.0063 | 1.00639
|  | -3 | 0.97326 | 1.005 | 1.0054 | 1.00557 | 1.00565
|  | -2.9 | 0.96389 | 1.00439 | 1.00475 | 1.00489 | 1.00496
|  | -2.8 | 0.96468 | 1.00385 | 1.00415 | 1.00428 | 1.00434
|  | -2.7 | 0.98449 | 1.00335 | 1.00362 | 1.00373 | 1.00378
|  | -2.6 | 0.98995 | 1.0029 | 1.00313 | 1.00323 | 1.00328
|  | -2.5 | 0.98401 | 1.0025 | 1.0027 | 1.00278 | 1.00282
|  | -2.4 | 0.98663 | 1.00214 | 1.00231 | 1.00238 | 1.00242
|  | -2.3 | 0.98506 | 1.00182 | 1.00197 | 1.00203 | 1.00206
|  | -2.2 | 0.9754 | 1.00154 | 1.00166 | 1.00171 | 1.00174
|  | -2.1 | 0.97915 | 1.00129 | 1.00139 | 1.00144 | 1.00146
|  | -2 | 0.98405 | 1.00107 | 1.00116 | 1.00119 | 1.00121
|  | -1.9 | 0.96811 | 1.00088 | 1.00095 | 1.00098 | 1.001
|  | -1.8 | 0.96982 | 1.00072 | 1.00077 | 1.0008 | 1.00081
|  | -1.7 | 0.98442 | 1.00058 | 1.00062 | 1.00064 | 1.00065
|  | -1.6 | 0.99526 | 1.00046 | 1.0005 | 1.00051 | 1.00052
|  | -1.5 | 1.00875 | 1.00036 | 1.00039 | 1.0004 | 1.00041
|  | -1.4 | 1.01529 | 1.00028 | 1.0003 | 1.00031 | 1.00031
|  | -1.3 | 1.03798 | 1.00021 | 1.00023 | 1.00023 | 1.00024
|  | -1.2 | 1.03103 | 1.00015 | 1.00017 | 1.00017 | 1.00017
|  | -1.1 | 1.04869 | 1.00011 | 1.00012 | 1.00012 | 1.00012
|  | -1 | 1.04681 | 1.00008 | 1.00008 | 1.00009 | 1.00009
|  | -0.9 | 1.02012 | 1.00005 | 1.00006 | 1.00006 | 1.00006
|  | -0.8 | 0.98939 | 1.00003 | 1.00004 | 1.00004 | 1.00004
|  | -0.7 | 0.98677 | 1.00002 | 1.00002 | 1.00002 | 1.00002
|  | -0.6 | 0.98291 | 1.00001 | 1.00001 | 1.00001 | 1.00001
|  | -0.5 | 0.99225 | 1.00001 | 1.00001 | 1.00001 | 1.00001
|  | -0.4 | 0.98621 | 1 | 1 | 1 | 1
|  | -0.3 | 0.97942 | 1 | 1 | 1 | 1
|  | -0.2 | 0.97077 | 1 | 1 | 1 | 1
|  | -0.1 | 0.98637 | 1 | 1 | 1 | 1
|  | 0 | 1 | 1 | 1 | 1 | 1
|  | 0.1 | 1.00069 | 1 | 1 | 1 | 1
|  | 0.2 | 0.99845 | 1 | 1 | 1 | 1
|  | 0.3 | 0.99446 | 1 | 1 | 1 | 1
|  | 0.4 | 0.97898 | 1 | 1 | 1 | 1
|  | 0.5 | 0.98617 | 1.00001 | 1.00001 | 1.00001 | 1.00001
|  | 0.6 | 0.97857 | 1.00001 | 1.00001 | 1.00001 | 1.00001
|  | 0.7 | 0.98731 | 1.00002 | 1.00002 | 1.00002 | 1.00002
|  | 0.8 | 0.99958 | 1.00003 | 1.00004 | 1.00004 | 1.00004
|  | 0.9 | 1.00968 | 1.00005 | 1.00006 | 1.00006 | 1.00006
|  | 1 | 0.99341 | 1.00008 | 1.00008 | 1.00009 | 1.00009
|  | 1.1 | 0.98979 | 1.00011 | 1.00012 | 1.00012 | 1.00012
|  | 1.2 | 0.99791 | 1.00015 | 1.00017 | 1.00017 | 1.00017
|  | 1.3 | 1.01503 | 1.00021 | 1.00023 | 1.00023 | 1.00024
|  | 1.4 | 1.01762 | 1.00028 | 1.0003 | 1.00031 | 1.00031
|  | 1.5 | 1.02096 | 1.00036 | 1.00039 | 1.0004 | 1.00041
|  | 1.6 | 1.00694 | 1.00046 | 1.0005 | 1.00051 | 1.00052
|  | 1.7 | 1.00173 | 1.00058 | 1.00062 | 1.00064 | 1.00065
|  | 1.8 | 0.9944 | 1.00072 | 1.00077 | 1.0008 | 1.00081
|  | 1.9 | 1.00265 | 1.00088 | 1.00095 | 1.00098 | 1.001
|  | 2 | 1.01057 | 1.00107 | 1.00116 | 1.00119 | 1.00121
|  | 2.1 | 1.01396 | 1.00129 | 1.00139 | 1.00144 | 1.00146
|  | 2.2 | 0.99232 | 1.00154 | 1.00166 | 1.00171 | 1.00174
|  | 2.3 | 0.98471 | 1.00182 | 1.00197 | 1.00203 | 1.00206
|  | 2.4 | 0.98219 | 1.00214 | 1.00231 | 1.00238 | 1.00242
|  | 2.5 | 0.99989 | 1.0025 | 1.0027 | 1.00278 | 1.00282
|  | 2.6 | 1.00804 | 1.0029 | 1.00313 | 1.00323 | 1.00328
|  | 2.7 | 1.04282 | 1.00335 | 1.00362 | 1.00373 | 1.00378
|  | 2.8 | 1.05883 | 1.00385 | 1.00415 | 1.00428 | 1.00434
|  | 2.9 | 1.05693 | 1.00439 | 1.00475 | 1.00489 | 1.00496
|  | 3 | 1.04964 | 1.005 | 1.0054 | 1.00557 | 1.00565
|  | 3.1 | 1.04055 | 1.00566 | 1.00611 | 1.0063 | 1.00639
|  | 3.2 | 1.04017 | 1.00639 | 1.0069 | 1.00711 | 1.00721
|  | 3.3 | 1.05735 | 1.00718 | 1.00775 | 1.00799 | 1.00811
|  | 3.4 | 1.04637 | 1.00804 | 1.00869 | 1.00896 | 1.00908
|  | 3.5 | 1.05418 | 1.00898 | 1.0097 | 1.01 | 1.01014
|  | 3.6 | 1.02617 | 1.00999 | 1.01079 | 1.01113 | 1.01129
|  | 3.7 | 1.00648 | 1.01109 | 1.01198 | 1.01235 | 1.01253
|  | 3.8 | 0.98796 | 1.01227 | 1.01325 | 1.01367 | 1.01386
|  | 3.9 | 0.99808 | 1.01355 | 1.01463 | 1.01508 | 1.0153
|  | 4 | 0.9964 | 1.01492 | 1.01611 | 1.01661 | 1.01685
|  | 4.1 | 1.00915 | 1.01638 | 1.01769 | 1.01824 | 1.0185
|  | 4.2 | 1.03432 | 1.01795 | 1.01939 | 1.01999 | 1.02028
|  | 4.3 | 1.02123 | 1.01963 | 1.0212 | 1.02186 | 1.02217
|  | 4.4 | 1.02313 | 1.02143 | 1.02314 | 1.02385 | 1.0242
|  | 4.5 | 1.01366 | 1.02334 | 1.0252 | 1.02598 | 1.02636
|  | 4.6 | 1.00708 | 1.02537 | 1.02739 | 1.02824 | 1.02865
|  | 4.7 | 1.0007 | 1.02753 | 1.02973 | 1.03065 | 1.03109
|  | 4.8 | 1.00457 | 1.02982 | 1.0322 | 1.0332 | 1.03368
|  | 4.9 | 1.0157 | 1.03225 | 1.03483 | 1.03591 | 1.03643
|  | 5 | 1.01564 | 1.03483 | 1.03761 | 1.03877 | 1.03933
|  | 5.1 | 1.03758 | 1.03755 | 1.04055 | 1.0418 | 1.04241
|  | 5.2 | 1.038 | 1.04043 | 1.04365 | 1.04501 | 1.04565
|  | 5.3 | 1.03674 | 1.04346 | 1.04693 | 1.04838 | 1.04908
|  | 5.4 | 1.03395 | 1.04666 | 1.05038 | 1.05195 | 1.05269
|  | 5.5 | 1.02986 | 1.05003 | 1.05402 | 1.0557 | 1.0565
|  | 5.6 | 1.03026 | 1.05358 | 1.05785 | 1.05964 | 1.0605
|  | 5.7 | 1.04954 | 1.05731 | 1.06187 | 1.06379 | 1.06471
|  | 5.8 | 1.05379 | 1.06122 | 1.0661 | 1.06815 | 1.06913
|  | 5.9 | 1.03347 | 1.06533 | 1.07054 | 1.07273 | 1.07377
|  | 6 | 1.03458 | 1.06964 | 1.07519 | 1.07752 | 1.07864
|  | 6.1 | 1.04327 | 1.07415 | 1.08006 | 1.08255 | 1.08374
|  | 6.2 | 1.05309 | 1.07888 | 1.08517 | 1.08781 | 1.08907
|  | 6.3 | 1.06376 | 1.08383 | 1.09051 | 1.09331 | 1.09466
|  | 6.4 | 1.08471 | 1.089 | 1.09609 | 1.09907 | 1.10049
|  | 6.5 | 1.08702 | 1.0944 | 1.10192 | 1.10508 | 1.10659
|  | 6.6 | 1.0999 | 1.10004 | 1.10801 | 1.11136 | 1.11296
|  | 6.7 | 1.10032 | 1.10592 | 1.11436 | 1.11791 | 1.1196
|  | 6.8 | 1.08389 | 1.11206 | 1.12098 | 1.12473 | 1.12653
|  | 6.9 | 1.0766 | 1.11845 | 1.12789 | 1.13185 | 1.13375
|  | 7 | 1.08989 | 1.12511 | 1.13507 | 1.13926 | 1.14126
|  | 7.1 | 1.10878 | 1.13204 | 1.14255 | 1.14697 | 1.14909
|  | 7.2 | 1.1172 | 1.13924 | 1.15034 | 1.15499 | 1.15722
|  | 7.3 | 1.11058 | 1.14674 | 1.15843 | 1.16333 | 1.16568
|  | 7.4 | 1.11865 | 1.15453 | 1.16683 | 1.172 | 1.17447
|  | 7.5 | 1.12207 | 1.16261 | 1.17556 | 1.181 | 1.1836
|  | 7.6 | 1.14461 | 1.17101 | 1.18463 | 1.19034 | 1.19308
|  | 7.7 | 1.16127 | 1.17972 | 1.19403 | 1.20004 | 1.20292
|  | 7.8 | 1.19128 | 1.18875 | 1.20378 | 1.21009 | 1.21311
|  | 7.9 | 1.20716 | 1.19812 | 1.21389 | 1.22051 | 1.22368
|  | 8 | 1.19819 | 1.20782 | 1.22436 | 1.23131 | 1.23463
|  | 8.1 | 1.17556 | 1.21786 | 1.23521 | 1.24249 | 1.24674
|  | 8.2 | 1.16944 | 1.22826 | 1.24735 | 1.25406 | 1.25288
|  | 8.3 | 1.13327 | 1.23903 | 1.25267 | 1.2453 | 1.24036
|  | 8.4 | 1.09346 | 1.2519 | 1.24004 | 1.22482 | 1.21651
|  | 8.5 | 1.04621 | 1.24971 | 1.21637 | 1.19532 | 1.18432
|  | 8.6 | 1.01176 | 1.23407 | 1.18456 | 1.15838 | 1.14509
|  | 8.7 | 0.94562 | 1.20861 | 1.14587 | 1.11528 | 1.10007
|  | 8.8 | 0.88381 | 1.17562 | 1.10149 | 1.06719 | 1.05038
|  | 8.9 | 0.82454 | 1.1363 | 1.05252 | 1.01517 | 0.99708
|  | 9 | 0.75206 | 1.09175 | 0.99999 | 0.96024 | 0.94117
|  | 9.1 | 0.67498 | 1.043 | 0.94486 | 0.90332 | 0.88355
|  | 9.2 | 0.60233 | 0.99099 | 0.888 | 0.84527 | 0.82508
|  | 9.3 | 0.52499 | 0.93663 | 0.83024 | 0.78686 | 0.76649
|  | 9.4 | 0.46453 | 0.88073 | 0.77232 | 0.72879 | 0.70848
|  | 9.5 | 0.4021 | 0.82406 | 0.71489 | 0.67168 | 0.65162
|  | 9.6 | 0.34312 | 0.7673 | 0.65853 | 0.61605 | 0.59643
|  | 9.7 | 0.28658 | 0.71107 | 0.60374 | 0.56234 | 0.54332
|  | 9.8 | 0.2475 | 0.6559 | 0.55093 | 0.51092 | 0.49262
|  | 9.9 | 0.20771 | 0.60226 | 0.50044 | 0.46206 | 0.4446
|  | 10 | 0.17151 | 0.55053 | 0.45252 | 0.41599 | 0.39944
|  | 10.1 | 0.13922 | 0.50103 | 0.40738 | 0.37284 | 0.35726
|  | 10.2 | 0.11316 | 0.454 | 0.36514 | 0.3327 | 0.31813
|  | 10.3 | 0.09345 | 0.40964 | 0.32586 | 0.29559 | 0.28205
|  | 10.4 | 0.07273 | 0.36805 | 0.28956 | 0.26149 | 0.24898
|  | 10.5 | 0.05802 | 0.32931 | 0.25623 | 0.23034 | 0.21886
|  | 10.6 | 0.04494 | 0.29343 | 0.22578 | 0.20205 | 0.19157
|  | 10.7 | 0.03592 | 0.2604 | 0.19814 | 0.17651 | 0.16698
|  | 10.8 | 0.02869 | 0.23017 | 0.17316 | 0.15355 | 0.14495
|  | 10.9 | 0.02303 | 0.20263 | 0.15073 | 0.13304 | 0.12532
|  | 11 | 0.02438 | 0.17769 | 0.13068 | 0.1148 | 0.1079
|  | 11.1 | 0.02159 | 0.15521 | 0.11284 | 0.09867 | 0.09253
|  | 11.2 | 0.02139 | 0.13506 | 0.09706 | 0.08447 | 0.07904
|  | 11.3 | 0.01935 | 0.11707 | 0.08316 | 0.07203 | 0.06725
|  | 11.4 | 0.01707 | 0.10109 | 0.07097 | 0.06118 | 0.05699
|  | 11.5 | 0.01936 | 0.08697 | 0.06034 | 0.05177 | 0.04811
|  | 11.6 | 0.0189 | 0.07454 | 0.05111 | 0.04363 | 0.04046
|  | 11.7 | 0.01842 | 0.06365 | 0.04312 | 0.03664 | 0.03389
|  | 11.8 | 0.01811 | 0.05416 | 0.03625 | 0.03065 | 0.02828
|  | 11.9 | 0.01906 | 0.04591 | 0.03036 | 0.02554 | 0.02352
|  | 12 | 0.01855 | 0.03878 | 0.02533 | 0.0212 | 0.01948
|  | 12.1 | 0.01632 | 0.03264 | 0.02106 | 0.01754 | 0.01607
|  | 12.2 | 0.01842 | 0.02737 | 0.01744 | 0.01445 | 0.01321
|  | 12.3 | 0.01859 | 0.02287 | 0.0144 | 0.01187 | 0.01082
|  | 12.4 | 0.01792 | 0.01905 | 0.01184 | 0.00971 | 0.00883
|  | 12.5 | 0.01908 | 0.01581 | 0.0097 | 0.00792 | 0.00718
|  | 12.6 | 0.01775 | 0.01307 | 0.00792 | 0.00643 | 0.00582
|  | 12.7 | 0.02052 | 0.01077 | 0.00644 | 0.0052 | 0.0047
|  | 12.8 | 0.01992 | 0.00885 | 0.00522 | 0.0042 | 0.00378
|  | 12.9 | 0.01997 | 0.00724 | 0.00422 | 0.00337 | 0.00303
|  | 13 | 0.01808 | 0.00591 | 0.0034 | 0.0027 | 0.00242
|  | 13.1 | 0.01816 | 0.0048 | 0.00273 | 0.00216 | 0.00193
|  | 13.2 | 0.01806 | 0.00389 | 0.00218 | 0.00171 | 0.00153
|  | 13.3 | 0.01749 | 0.00314 | 0.00174 | 0.00136 | 0.00121
|  | 13.4 | 0.0188 | 0.00253 | 0.00138 | 0.00107 | 0.00095184
|  | 13.5 | 0.01936 | 0.00203 | 0.00109 | 0.000844367 | 0.00074721
|  | 13.6 | 0.01863 | 0.00162 | 0.00086091 | 0.000662313 | 0.00058457
|  | 13.7 | 0.01781 | 0.00129 | 0.00067676 | 0.000517751 | 0.00045576
|  | 13.8 | 0.01831 | 0.00103 | 0.00053023 | 0.000403368 | 0.00035414
|  | 13.9 | 0.0197 | 0.00081272 | 0.00041403 | 0.000313206 | 0.00027425
|  | 14 | 0.01916 | 0.0006414 | 0.00032223 | 0.000242385 | 0.00021166
|  | 14.1 | 0.01827 | 0.00050457 | 0.00024996 | 0.000186954 | 0.00016281
|  | 14.2 | 0.0181 | 0.00039565 | 0.00019327 | 0.000143713 | 0.00012482
|  | 14.3 | 0.01772 | 0.00030927 | 0.00014894 | 0.000110112 | 9.537e-05
|  | 14.4 | 0.01853 | 0.00024097 | 0.0001144 | 8.40917e-05 | 7.264e-05
|  | 14.5 | 0.01849 | 0.00018717 | 8.759e-05 | 6.40113e-05 | 5.513e-05
|  | 14.6 | 0.02052 | 0.00014491 | 6.685e-05 | 4.8561e-05 | 4.171e-05
|  | 14.7 | 0.01885 | 0.00011185 | 5.085e-05 | 3.67207e-05 | 3.145e-05
|  | 14.8 | 0.01628 | 8.606e-05 | 3.856e-05 | 2.76806e-05 | 2.364e-05
|  | 14.9 | 0.01677 | 6.602e-05 | 2.915e-05 | 2.08004e-05 | 1.772e-05
|  | 15 | 0.01805 | 5.048e-05 | 2.196e-05 | 1.55803e-05 | 1.323e-05
|  | 15.1 | 0.01974 | 3.848e-05 | 1.65e-05 | 1.16302e-05 | 9.85e-06
|  | 15.2 | 0.01999 | 2.925e-05 | 1.235e-05 | 8.65018e-06 | 7.31e-06
|  | 15.3 | 0.01905 | 2.216e-05 | 9.21e-06 | 6.42013e-06 | 5.41e-06
|  | 15.4 | 0.01757 | 1.674e-05 | 6.86e-06 | 4.7501e-06 | 3.99e-06
|  | 15.5 | 0.01806 | 1.261e-05 | 5.09e-06 | 3.50007e-06 | 2.93e-06
|  | 15.6 | 0.01975 | 9.46e-06 | 3.76e-06 | 2.57005e-06 | 2.14e-06
|  | 15.7 | 0.02011 | 7.09e-06 | 2.77e-06 | 1.88004e-06 | 1.57e-06
|  | 15.8 | 0.01929 | 5.29e-06 | 2.03e-06 | 1.38003e-06 | 1.14e-06
|  | 15.9 | 0.01756 | 3.94e-06 | 1.5e-06 | 1.00002e-06 | 8.3e-07
|  | 16 | 0.01825 | 2.92e-06 | 1.09e-06 | 7.30015e-07 | 6e-07
|  | 16.1 | 0.0171 | 2.16e-06 | 8e-07 | 5.30011e-07 | 4.3e-07
|  | 16.2 | 0.01824 | 1.59e-06 | 5.8e-07 | 3.80008e-07 | 3.1e-07
|  | 16.3 | 0.01909 | 1.17e-06 | 4.2e-07 | 2.70005e-07 | 2.3e-07
|  | 16.4 | 0.01834 | 8.6e-07 | 3e-07 | 2.00004e-07 | 1.6e-07
|  | 16.5 | 0.01668 | 6.3e-07 | 2.2e-07 | 1.40003e-07 | 1.1e-07
|  | 16.6 | 0.01799 | 4.6e-07 | 1.6e-07 | 1.00002e-07 | 8e-08
|  | 16.7 | 0.01717 | 3.3e-07 | 1.1e-07 | 7.00014e-08 | 6e-08
|  | 16.8 | 0.01871 | 2.4e-07 | 8e-08 | 5.0001e-08 | 4e-08
|  | 16.9 | 0.02028 | 1.8e-07 | 6e-08 | 4.00008e-08 | 3e-08
|  | 17 | 0.01965 | 1.3e-07 | 4e-08 | 2.00004e-08 | 2e-08
|  | 17.1 | 0.01723 | 9e-08 | 2e-08 | 2.00004e-08 | 1e-08
|  | 17.2 | 0.01731 | 6e-08 | 2e-08 | 1.00002e-08 | 1e-08
|  | 17.3 | 0.0191 | 5e-08 | 1e-08 | 1.00002e-08 | 1e-08
|  | 17.4 | 0.01809 | 4e-08 | 1e-08 | 1.00002e-08 | 0
|  | 17.5 | 0.0209 | 2e-08 | 1e-08 | 0 | 0
|  | 17.6 | 0.01977 | 2e-08 | 0 | 0 | 0
|  | 17.7 | 0.01891 | 1e-08 | 0 | 0 | 0
|  | 17.8 | 0.01798 | 1e-08 | 0 | 0 | 0
|  | 17.9 | 0.0174 | 1e-08 | 0 | 0 | 0
|  | 18 | 0.01779 | 0 | 0 | 0 | 0
|  | 18.1 | 0.01886 | 0 | 0 | 0 | 0
|  | 18.2 | 0.01882 | 0 | 0 | 0 | 0
|  | 18.3 | 0.01852 | 0 | 0 | 0 | 0
|  | 18.4 | 0.01619 | 0 | 0 | 0 | 0
|  | 18.5 | 0.01914 | 0 | 0 | 0 | 0
|  | 18.6 | 0.01931 | 0 | 0 | 0 | 0
|  | 18.7 | 0.0194 | 0 | 0 | 0 | 0
|  | 18.8 | 0.01831 | 0 | 0 | 0 | 0
|  | 18.9 | 0.01856 | 0 | 0 | 0 | 0
|  | 19 | 0.01969 | 0 | 0 | 0 | 0
|  | 19.1 | 0.02029 | 0 | 0 | 0 | 0
|  | 19.2 | 0.01754 | 0 | 0 | 0 | 0
|  | 19.3 | 0.0173 | 0 | 0 | 0 | 0
|  | 19.4 | 0.01864 | 0 | 0 | 0 | 0
|  | 19.5 | 0.01955 | 0 | 0 | 0 | 0
|  | 19.6 | 0.01959 | 0 | 0 | 0 | 0
|  | 19.7 | 0.01764 | 0 | 0 | 0 | 0
|  | 19.8 | 0.01818 | 0 | 0 | 0 | 0
|  | 19.9 | 0.01836 | 0 | 0 | 0 | 0
|  | 20 | 0.01944 | 0 | 0 | 0 | 0