## EDG5C5
|  | Scatter Angle (°) | Theoretical | Experimental
|  | -10 | 0 | 0.00103
|  | -9.9 | 0 | 0.00113
|  | -9.8 | 0 | 0.00131
|  | -9.7 | 0 | 0.00151
|  | -9.6 | 0 | 0.00145
Product Raw Data |  | -9.5 | 0 | 0.00117
UV Fused Silica Engineered Diffuser®, 5° Circle Pattern |  | -9.4 | 0 | 0.00090148
|  | -9.3 | 0 | 0.0007838
Item # | EDG5C5 | -9.2 | 0 | 0.00084489
| EDG5C5M | -9.1 | 0 | 0.00124
DISCLAIMER: Slight variations in performance data will occur from lot to lot. Please contact Technical Support with any questions regarding the use or reliability of this data. |  | -9 | 0 | 0.0014
|  | -8.9 | 0 | 0.00114
|  | -8.8 | 0 | 0.00080797
|  | -8.7 | 0 | 0.00075636
|  | -8.6 | 0 | 0.00070571
|  | -8.5 | 0 | 0.00083268
This data may be used in publications. However, please cite Thorlabs as the source. |  | -8.4 | 0 | 0.00056701
|  | -8.3 | 0 | 0.00096886
|  | -8.2 | 0 | 0.00068225
Additional Information: |  | -8.1 | 0 | 0.00121
The theoretical data is an approximation of the intensity using a 633 nm beam and is normalized to the relative intensity at 0°. The experimental data is the measured intensity using a Ø1.0 mm, 635 nm beam, and is an average over measurements on 20 independent diffusers with each individual measurement normalized to its 0° value. |  | -8 | 0 | 0.00143
|  | -7.9 | 0 | 0.00146
|  | -7.8 | 0 | 0.0012
|  | -7.7 | 0 | 0.00128
|  | -7.6 | 0 | 0.0012
|  | -7.5 | 0 | 0.00087438
|  | -7.4 | 0 | 0.00090669
|  | -7.3 | 0 | 0.00153
|  | -7.2 | 0 | 0.00114
|  | -7.1 | 0 | 0.00091331
|  | -7 | 0 | 0.00109
|  | -6.9 | 0 | 0.00106
|  | -6.8 | 0 | 0.00131
|  | -6.7 | 0 | 0.00105
|  | -6.6 | 0 | 0.00141
|  | -6.5 | 0 | 0.0012
|  | -6.4 | 0 | 0.00129
|  | -6.3 | 0 | 0.00122
|  | -6.2 | 0 | 0.00086686
|  | -6.1 | 0 | 0.0009975
|  | -6 | 0 | 0.00105
|  | -5.9 | 0 | 0.00116
|  | -5.8 | 0 | 0.00108
|  | -5.7 | 0 | 0.00142
|  | -5.6 | 0 | 0.0013
|  | -5.5 | 1e-08 | 0.00114
|  | -5.4 | 1e-08 | 0.00118
|  | -5.3 | 1e-08 | 0.00107
|  | -5.2 | 2e-08 | 0.001
|  | -5.1 | 4e-08 | 0.00136
|  | -5 | 6e-08 | 0.00127
|  | -4.9 | 1e-07 | 0.00142
|  | -4.8 | 1.6e-07 | 0.00121
|  | -4.7 | 2.6e-07 | 0.00128
|  | -4.6 | 4.4e-07 | 0.00109
|  | -4.5 | 7.5e-07 | 0.00098893
|  | -4.4 | 1.28e-06 | 0.00082002
|  | -4.3 | 2.22e-06 | 0.00123
|  | -4.2 | 3.91e-06 | 0.00171
|  | -4.1 | 6.98e-06 | 0.00158
|  | -4 | 1.262e-05 | 0.0018
|  | -3.9 | 2.317e-05 | 0.0023
|  | -3.8 | 4.323e-05 | 0.00247
|  | -3.7 | 8.198e-05 | 0.00273
|  | -3.6 | 0.00015821 | 0.00301
|  | -3.5 | 0.00031102 | 0.00362
|  | -3.4 | 0.00062344 | 0.00411
|  | -3.3 | 0.00128 | 0.00482
|  | -3.2 | 0.00267 | 0.00563
|  | -3.1 | 0.00569 | 0.00735
|  | -3 | 0.01242 | 0.01287
|  | -2.9 | 0.0276 | 0.02857
|  | -2.8 | 0.06181 | 0.06706
|  | -2.7 | 0.13622 | 0.15328
|  | -2.6 | 0.28064 | 0.31181
|  | -2.5 | 0.5 | 0.54687
|  | -2.4 | 0.72705 | 0.80889
|  | -2.3 | 0.88092 | 1.00607
|  | -2.2 | 0.95555 | 1.08681
|  | -2.1 | 0.985 | 1.0703
|  | -2 | 0.9953 | 1.03173
|  | -1.9 | 0.99862 | 1.01209
|  | -1.8 | 0.99962 | 1.00364
|  | -1.7 | 0.9999 | 0.9937
|  | -1.6 | 0.99998 | 0.98144
|  | -1.5 | 1 | 0.97277
|  | -1.4 | 1 | 0.96948
|  | -1.3 | 1 | 0.96741
|  | -1.2 | 1 | 0.96412
|  | -1.1 | 1 | 0.95818
|  | -1 | 1 | 0.95771
|  | -0.9 | 1 | 0.96057
|  | -0.8 | 1 | 0.96487
|  | -0.7 | 1 | 0.97481
|  | -0.6 | 1 | 0.98819
|  | -0.5 | 1 | 0.9985
|  | -0.4 | 1 | 1.00259
|  | -0.3 | 1 | 0.99677
|  | -0.2 | 1 | 0.99529
|  | -0.1 | 1 | 0.99898
|  | 0 | 1 | 1.00306
|  | 0.1 | 1 | 1.00378
|  | 0.2 | 1 | 0.99616
|  | 0.3 | 1 | 0.99679
|  | 0.4 | 1 | 0.99753
|  | 0.5 | 1 | 0.99399
|  | 0.6 | 1 | 0.98284
|  | 0.7 | 1 | 0.97453
|  | 0.8 | 1 | 0.96462
|  | 0.9 | 1 | 0.95718
|  | 1 | 1 | 0.94996
|  | 1.1 | 1 | 0.9423
|  | 1.2 | 1 | 0.92832
|  | 1.3 | 1 | 0.91588
|  | 1.4 | 1 | 0.92107
|  | 1.5 | 1 | 0.92864
|  | 1.6 | 0.99998 | 0.9315
|  | 1.7 | 0.9999 | 0.94417
|  | 1.8 | 0.99962 | 0.96228
|  | 1.9 | 0.99862 | 0.97665
|  | 2 | 0.9953 | 1.00199
|  | 2.1 | 0.985 | 1.03268
|  | 2.2 | 0.95555 | 1.02922
|  | 2.3 | 0.88092 | 0.93822
|  | 2.4 | 0.72705 | 0.74249
|  | 2.5 | 0.5 | 0.49692
|  | 2.6 | 0.28064 | 0.28119
|  | 2.7 | 0.13622 | 0.13723
|  | 2.8 | 0.06181 | 0.05989
|  | 2.9 | 0.0276 | 0.02534
|  | 3 | 0.01242 | 0.0115
|  | 3.1 | 0.00569 | 0.0061
|  | 3.2 | 0.00267 | 0.00401
|  | 3.3 | 0.00128 | 0.00294
|  | 3.4 | 0.00062344 | 0.00277
|  | 3.5 | 0.00031102 | 0.0027
|  | 3.6 | 0.00015821 | 0.00224
|  | 3.7 | 8.198e-05 | 0.00226
|  | 3.8 | 4.323e-05 | 0.00245
|  | 3.9 | 2.317e-05 | 0.00247
|  | 4 | 1.262e-05 | 0.00218
|  | 4.1 | 6.98e-06 | 0.00172
|  | 4.2 | 3.91e-06 | 0.00116
|  | 4.3 | 2.22e-06 | 0.00166
|  | 4.4 | 1.28e-06 | 0.00132
|  | 4.5 | 7.5e-07 | 0.00116
|  | 4.6 | 4.4e-07 | 0.00112
|  | 4.7 | 2.6e-07 | 0.00103
|  | 4.8 | 1.6e-07 | 0.00101
|  | 4.9 | 1e-07 | 0.00118
|  | 5 | 6e-08 | 0.00136
|  | 5.1 | 4e-08 | 0.00138
|  | 5.2 | 2e-08 | 0.00119
|  | 5.3 | 1e-08 | 0.00116
|  | 5.4 | 1e-08 | 0.00109
|  | 5.5 | 1e-08 | 0.00137
|  | 5.6 | 0 | 0.00139
|  | 5.7 | 0 | 0.00092141
|  | 5.8 | 0 | 0.00098352
|  | 5.9 | 0 | 0.00117
|  | 6 | 0 | 0.00126
|  | 6.1 | 0 | 0.00109
|  | 6.2 | 0 | 0.001
|  | 6.3 | 0 | 0.001
|  | 6.4 | 0 | 0.00102
|  | 6.5 | 0 | 0.00086942
|  | 6.6 | 0 | 0.00115
|  | 6.7 | 0 | 0.00061332
|  | 6.8 | 0 | 0.000528
|  | 6.9 | 0 | 0.00078129
|  | 7 | 0 | 0.00122
|  | 7.1 | 0 | 0.00129
|  | 7.2 | 0 | 0.00090399
|  | 7.3 | 0 | 0.00103
|  | 7.4 | 0 | 0.00126
|  | 7.5 | 0 | 0.00116
|  | 7.6 | 0 | 0.00131
|  | 7.7 | 0 | 0.00104
|  | 7.8 | 0 | 0.00080252
|  | 7.9 | 0 | 0.00088346
|  | 8 | 0 | 0.00098217
|  | 8.1 | 0 | 0.00122
|  | 8.2 | 0 | 0.00127
|  | 8.3 | 0 | 0.00094583
|  | 8.4 | 0 | 0.00129
|  | 8.5 | 0 | 0.0014
|  | 8.6 | 0 | 0.00141
|  | 8.7 | 0 | 0.00118
|  | 8.8 | 0 | 0.00101
|  | 8.9 | 0 | 0.00112
|  | 9 | 0 | 0.00082682
|  | 9.1 | 0 | 0.0009671
|  | 9.2 | 0 | 0.00108
|  | 9.3 | 0 | 0.00080565
|  | 9.4 | 0 | 0.00072795
|  | 9.5 | 0 | 0.00054877
|  | 9.6 | 0 | 0.0007732
|  | 9.7 | 0 | 0.00106
|  | 9.8 | 0 | 0.00096102
|  | 9.9 | 0 | 0.00119
|  | 10 | 0 | 0.00109