## EDG5CD5
|  | Scatter Angle (°) | Theoretical | Experimental
|  | -1 | 0 | 0.00259
|  | -0.99 | 0 | 0.00287
|  | -0.98 | 0 | 0.00346
|  | -0.97 | 0 | 0.0022
|  | -0.96 | 0 | 0.0035
Product Raw Data |  | -0.95 | 0 | 0.00384
UV Fused Silica Engineered Diffuser®, 0.5° Circle Pattern |  | -0.94 | 0 | 0.00288
|  | -0.93 | 0 | 0.00352
Item # | EDG5CD5 | -0.92 | 0 | 0.00355
| EDG5CD5M | -0.91 | 0 | 0.00319
DISCLAIMER: Slight variations in performance data will occur from lot to lot. Please contact Technical Support with any questions regarding the use or reliability of this data. |  | -0.9 | 0 | 0.00416
|  | -0.89 | 0 | 0.00419
|  | -0.88 | 0 | 0.00418
|  | -0.87 | 0 | 0.00384
|  | -0.86 | 0 | 0.00444
|  | -0.85 | 0 | 0.00353
This data may be used in publications. However, please cite Thorlabs as the source. |  | -0.84 | 0 | 0.00418
|  | -0.83 | 0 | 0.00383
|  | -0.82 | 0 | 0.00321
Additional Information: |  | -0.81 | 0 | 0.00415
The theoretical data is an approximation of the intensity using a 633 nm beam and is normalized to the relative intensity at 0°. The experimental data is the measured intensity using a Ø1.0 mm, 635 nm beam, and is an average over measurements on 20 independent diffusers with each individual measurement normalized to its 0° value. |  | -0.8 | 0 | 0.00352
|  | -0.79 | 0 | 0.00321
|  | -0.78 | 0 | 0.00384
|  | -0.77 | 0 | 0.0026
|  | -0.76 | 0 | 0.00418
|  | -0.75 | 0 | 0.00352
|  | -0.74 | 0 | 0.00288
|  | -0.73 | 0 | 0.00351
|  | -0.72 | 0 | 0.00321
|  | -0.71 | 0 | 0.0042
|  | -0.7 | 0 | 0.00351
|  | -0.69 | 5.184e-07 | 0.00257
|  | -0.68 | 5.184e-07 | 0.00355
|  | -0.67 | 1.0368e-06 | 0.00287
|  | -0.66 | 1.5552e-06 | 0.00384
|  | -0.65 | 2.592e-06 | 0.0032
|  | -0.64 | 3.6288e-06 | 0.00196
|  | -0.63 | 5.7024e-06 | 0.00322
|  | -0.62 | 9.3313e-06 | 0.00289
|  | -0.61 | 1.3997e-05 | 0.00224
|  | -0.6 | 2.1773e-05 | 0.00387
|  | -0.59 | 3.3178e-05 | 0.0045
|  | -0.58 | 4.9767e-05 | 0.00418
|  | -0.57 | 7.465e-05 | 0.00292
|  | -0.56 | 0.00011146 | 0.00352
|  | -0.55 | 0.00016433 | 0.00446
|  | -0.54 | 0.00024054 | 0.00354
|  | -0.53 | 0.00034992 | 0.00448
|  | -0.52 | 0.00050493 | 0.00353
|  | -0.51 | 0.00072369 | 0.00352
|  | -0.5 | 0.00103 | 0.00381
|  | -0.49 | 0.00145 | 0.0042
|  | -0.48 | 0.00203 | 0.00483
|  | -0.47 | 0.00282 | 0.00512
|  | -0.46 | 0.00388 | 0.00549
|  | -0.45 | 0.0053 | 0.00579
|  | -0.44 | 0.00719 | 0.00771
|  | -0.43 | 0.00967 | 0.00812
|  | -0.42 | 0.01291 | 0.01157
|  | -0.41 | 0.01708 | 0.01382
|  | -0.4 | 0.02242 | 0.0183
|  | -0.39 | 0.02919 | 0.02356
|  | -0.38 | 0.03769 | 0.03043
|  | -0.37 | 0.04826 | 0.03598
|  | -0.36 | 0.06117 | 0.05167
|  | -0.35 | 0.07724 | 0.06636
|  | -0.34 | 0.09642 | 0.07983
|  | -0.33 | 0.11923 | 0.10679
|  | -0.32 | 0.14619 | 0.13064
|  | -0.31 | 0.17729 | 0.15189
|  | -0.3 | 0.2141 | 0.19492
|  | -0.29 | 0.25557 | 0.23432
|  | -0.28 | 0.30223 | 0.27112
|  | -0.27 | 0.35407 | 0.32815
|  | -0.26 | 0.41109 | 0.3774
|  | -0.25 | 0.47227 | 0.41783
|  | -0.24 | 0.5381 | 0.51685
|  | -0.23 | 0.60653 | 0.56091
|  | -0.22 | 0.67652 | 0.60809
|  | -0.21 | 0.74702 | 0.69103
|  | -0.2 | 0.81597 | 0.74443
|  | -0.19 | 0.8818 | 0.83929
|  | -0.18 | 0.94142 | 0.98652
|  | -0.17 | 0.99378 | 1.0508
|  | -0.16 | 1.0353 | 1.1343
|  | -0.15 | 1.0638 | 1.0959
|  | -0.14 | 1.0757 | 1.0638
|  | -0.13 | 1.0627 | 1.07
|  | -0.12 | 1.0503 | 1.0586
|  | -0.11 | 1.0394 | 1.1078
|  | -0.1 | 1.0295 | 1.0767
|  | -0.09 | 1.0207 | 1.0244
|  | -0.08 | 1.013 | 0.95023
|  | -0.07 | 1.0057 | 0.8761
|  | -0.06 | 1 | 0.8647
|  | -0.05 | 0.99482 | 0.85848
|  | -0.04 | 0.99067 | 0.8704
|  | -0.03 | 0.98756 | 0.88025
|  | -0.02 | 0.98548 | 0.91135
|  | -0.01 | 0.98393 | 0.95334
|  | 0 | 0.98341 | 1
|  | 0.01 | 0.98393 | 1.0513
|  | 0.02 | 0.98548 | 1.0477
|  | 0.03 | 0.98756 | 1.0404
|  | 0.04 | 0.99067 | 0.92017
|  | 0.05 | 0.99482 | 0.9155
|  | 0.06 | 1 | 0.91446
|  | 0.07 | 1.0057 | 0.99585
|  | 0.08 | 1.013 | 1.0083
|  | 0.09 | 1.0207 | 1.0192
|  | 0.1 | 1.0295 | 1.0498
|  | 0.11 | 1.0394 | 1.0819
|  | 0.12 | 1.0503 | 1.183
|  | 0.13 | 1.0627 | 1.2022
|  | 0.14 | 1.0757 | 1.1809
|  | 0.15 | 1.0638 | 1.0342
|  | 0.16 | 1.0353 | 0.95231
|  | 0.17 | 0.99378 | 0.86418
|  | 0.18 | 0.94142 | 0.87921
|  | 0.19 | 0.8818 | 0.85226
|  | 0.2 | 0.81597 | 0.81856
|  | 0.21 | 0.74702 | 0.73199
|  | 0.22 | 0.67652 | 0.69103
|  | 0.23 | 0.60653 | 0.66978
|  | 0.24 | 0.5381 | 0.58942
|  | 0.25 | 0.47227 | 0.53707
|  | 0.26 | 0.41109 | 0.45982
|  | 0.27 | 0.35407 | 0.41939
|  | 0.28 | 0.30223 | 0.37377
|  | 0.29 | 0.25557 | 0.32089
|  | 0.3 | 0.2141 | 0.27164
|  | 0.31 | 0.17729 | 0.24261
|  | 0.32 | 0.14619 | 0.18663
|  | 0.33 | 0.11923 | 0.14204
|  | 0.34 | 0.09642 | 0.10575
|  | 0.35 | 0.07724 | 0.07828
|  | 0.36 | 0.06117 | 0.06169
|  | 0.37 | 0.04826 | 0.05288
|  | 0.38 | 0.03769 | 0.03773
|  | 0.39 | 0.02919 | 0.03013
|  | 0.4 | 0.02242 | 0.02365
|  | 0.41 | 0.01708 | 0.01474
|  | 0.42 | 0.01291 | 0.01057
|  | 0.43 | 0.00967 | 0.00833
|  | 0.44 | 0.00719 | 0.00608
|  | 0.45 | 0.0053 | 0.00673
|  | 0.46 | 0.00388 | 0.00579
|  | 0.47 | 0.00282 | 0.00674
|  | 0.48 | 0.00203 | 0.00449
|  | 0.49 | 0.00145 | 0.00418
|  | 0.5 | 0.00103 | 0.00225
|  | 0.51 | 0.00072369 | 0.00451
|  | 0.52 | 0.00050493 | 0.00546
|  | 0.53 | 0.00034992 | 0.00417
|  | 0.54 | 0.00024054 | 0.00414
|  | 0.55 | 0.00016433 | 0.00447
|  | 0.56 | 0.00011146 | 0.00418
|  | 0.57 | 7.465e-05 | 0.00451
|  | 0.58 | 4.9767e-05 | 0.00288
|  | 0.59 | 3.3178e-05 | 0.0048
|  | 0.6 | 2.1773e-05 | 0.00288
|  | 0.61 | 1.3997e-05 | 0.00355
|  | 0.62 | 9.3313e-06 | 0.00416
|  | 0.63 | 5.7024e-06 | 0.00351
|  | 0.64 | 3.6288e-06 | 0.00286
|  | 0.65 | 2.592e-06 | 0.0032
|  | 0.66 | 1.5552e-06 | 0.00352
|  | 0.67 | 1.0368e-06 | 0.00356
|  | 0.68 | 5.184e-07 | 0.00322
|  | 0.69 | 5.184e-07 | 0.00448
|  | 0.7 | 0 | 0.00288
|  | 0.71 | 0 | 0.00356
|  | 0.72 | 0 | 0.00385
|  | 0.73 | 0 | 0.00357
|  | 0.74 | 0 | 0.00385
|  | 0.75 | 0 | 0.00384
|  | 0.76 | 0 | 0.00479
|  | 0.77 | 0 | 0.00352
|  | 0.78 | 0 | 0.0032
|  | 0.79 | 0 | 0.00291
|  | 0.8 | 0 | 0.00316
|  | 0.81 | 0 | 0.00351
|  | 0.82 | 0 | 0.00353
|  | 0.83 | 0 | 0.00323
|  | 0.84 | 0 | 0.00287
|  | 0.85 | 0 | 0.00351
|  | 0.86 | 0 | 0.00382
|  | 0.87 | 0 | 0.00319
|  | 0.88 | 0 | 0.00385
|  | 0.89 | 0 | 0.00224
|  | 0.9 | 0 | 0.00156
|  | 0.91 | 0 | 0.00222
|  | 0.92 | 0 | 0.00287
|  | 0.93 | 0 | 0.00323
|  | 0.94 | 0 | 0.00288
|  | 0.95 | 0 | 0.00288
|  | 0.96 | 0 | 0.00386
|  | 0.97 | 0 | 0.00322
|  | 0.98 | 0 | 0.00162
|  | 0.99 | 0 | 0.00353
|  | 1 | 0 | 0.00259