## Reflectance
E Broadband AR Coating Reflectance
| Wavelength (µm) | % Reflectance
| 1 | 79.65319
| 1.01 | 78.65669
| 1.02 | 77.48507
| 1.03 | 76.17529
Product Raw Data | 1.04 | 74.67779
E (2 - 5 µm) Broadband AR Coating | 1.05 | 72.98648
| 1.06 | 71.04654
Item # | 1.07 | 68.69911
DISCLAIMER: The data presented here are typical. Slight variations in performance data will occur from lot to lot. Please contact Technical Support with any questions regarding the use or reliability of this data. | 1.08 | 65.85085
| 1.09 | 62.56241
| 1.1 | 58.67682
| 1.11 | 53.92187
| 1.12 | 48.22353
| 1.13 | 41.71101
This data may be used in publications. However, please cite Thorlabs as the source. | 1.14 | 34.49176
| 1.15 | 26.81705
| 1.16 | 19.68802
Additional Information: | 1.17 | 14.56077
This data was taken at 8° AOI. | 1.18 | 12.55266
| 1.19 | 14.25916
| 1.2 | 19.35528
| 1.21 | 26.32392
| 1.22 | 33.8797
| 1.23 | 41.32968
| 1.24 | 48.01097
| 1.25 | 53.50068
| 1.26 | 57.99623
| 1.27 | 61.78948
| 1.28 | 64.86403
| 1.29 | 67.29448
| 1.3 | 69.26215
| 1.31 | 70.87228
| 1.32 | 72.17658
| 1.33 | 73.15609
| 1.34 | 73.91532
| 1.35 | 74.52781
| 1.36 | 74.87886
| 1.37 | 75.06629
| 1.38 | 75.10904
| 1.39 | 75.03789
| 1.4 | 74.81798
| 1.41 | 74.48515
| 1.42 | 73.99259
| 1.43 | 73.38644
| 1.44 | 72.67047
| 1.45 | 71.86881
| 1.46 | 70.94864
| 1.47 | 69.88044
| 1.48 | 68.67393
| 1.49 | 67.36713
| 1.5 | 65.91926
| 1.51 | 64.31779
| 1.52 | 62.53557
| 1.53 | 60.65735
| 1.54 | 58.64349
| 1.55 | 56.44209
| 1.56 | 54.10216
| 1.57 | 51.67658
| 1.58 | 49.11351
| 1.59 | 46.33893
| 1.6 | 43.44204
| 1.61 | 40.50704
| 1.62 | 37.53725
| 1.63 | 34.46759
| 1.64 | 31.35717
| 1.65 | 28.34848
| 1.66 | 25.36371
| 1.67 | 22.42411
| 1.68 | 19.59448
| 1.69 | 16.96786
| 1.7 | 14.55202
| 1.71 | 12.30138
| 1.72 | 10.27322
| 1.73 | 8.52295
| 1.74 | 6.98988
| 1.75 | 5.6867
| 1.76 | 4.56066
| 1.77 | 3.66098
| 1.78 | 2.94418
| 1.79 | 2.38868
| 1.8 | 1.96794
| 1.81 | 1.66007
| 1.82 | 1.42824
| 1.83 | 1.30633
| 1.84 | 1.23051
| 1.85 | 1.18994
| 1.86 | 1.1921
| 1.87 | 1.21502
| 1.88 | 1.26565
| 1.89 | 1.30982
| 1.9 | 1.37661
| 1.91 | 1.42346
| 1.92 | 1.4519
| 1.93 | 1.45966
| 1.94 | 1.49168
| 1.95 | 1.52932
| 1.96 | 1.54033
| 1.97 | 1.44381
| 1.98 | 1.34614
| 1.99 | 1.24008
| 2.00007 | 1.15768
| 2.00994 | 1.07186
| 2.01982 | 0.99709
| 2.02997 | 0.93137
| 2.03984 | 0.87801
| 2.04998 | 0.83359
| 2.05984 | 0.80017
| 2.0697 | 0.776
| 2.07984 | 0.76034
| 2.08969 | 0.75364
| 2.09982 | 0.75502
| 2.10967 | 0.76397
| 2.11979 | 0.7805
| 2.12963 | 0.8032
| 2.13947 | 0.83196
| 2.14958 | 0.86736
| 2.15941 | 0.90693
| 2.16952 | 0.95241
| 2.17962 | 1.0022
| 2.18944 | 1.05423
| 2.19954 | 1.11096
| 2.20935 | 1.16872
| 2.21944 | 1.23031
| 2.22925 | 1.29182
| 2.23933 | 1.35625
| 2.24941 | 1.42137
| 2.25921 | 1.48487
| 2.26928 | 1.54991
| 2.27907 | 1.61243
| 2.28914 | 1.67556
| 2.2992 | 1.73707
| 2.30926 | 1.79654
| 2.31903 | 1.85203
| 2.32908 | 1.90632
| 2.33913 | 1.95746
| 2.3489 | 2.00383
| 2.35894 | 2.04778
| 2.36897 | 2.08767
| 2.379 | 2.12324
| 2.38875 | 2.15346
| 2.39878 | 2.17989
| 2.4088 | 2.20144
| 2.41882 | 2.21798
| 2.42883 | 2.22942
| 2.43884 | 2.23572
| 2.44885 | 2.23686
| 2.45857 | 2.23304
| 2.46857 | 2.22412
| 2.47857 | 2.21025
| 2.48856 | 2.19157
| 2.49854 | 2.16828
| 2.50853 | 2.14062
| 2.51851 | 2.10889
| 2.52848 | 2.07343
| 2.53845 | 2.03462
| 2.54842 | 1.99292
| 2.55838 | 1.9488
| 2.56834 | 1.90283
| 2.57829 | 1.8556
| 2.58825 | 1.80778
| 2.59819 | 1.76008
| 2.60813 | 1.62002
| 2.61835 | 1.57912
| 2.62828 | 1.54188
| 2.63821 | 1.50708
| 2.64814 | 1.47463
| 2.65806 | 1.44446
| 2.66798 | 1.41647
| 2.67817 | 1.38989
| 2.68808 | 1.36608
| 2.69798 | 1.34422
| 2.70788 | 1.32423
| 2.71805 | 1.30554
| 2.72794 | 1.28911
| 2.73783 | 1.27432
| 2.74799 | 1.26075
| 2.75787 | 1.24908
| 2.76774 | 1.23885
| 2.77788 | 1.22976
| 2.78775 | 1.22224
| 2.79761 | 1.21595
| 2.80774 | 1.21072
| 2.81759 | 1.20677
| 2.82771 | 1.2038
| 2.83756 | 1.20193
| 2.84767 | 1.20099
| 2.8575 | 1.20097
| 2.8676 | 1.20182
| 2.87743 | 1.20344
| 2.88752 | 1.20585
| 2.89734 | 1.20889
| 2.90742 | 1.21267
| 2.9175 | 1.21706
| 2.9273 | 1.22187
| 2.93737 | 1.22732
| 2.94716 | 1.23308
| 2.95722 | 1.23941
| 2.96728 | 1.24612
| 2.97732 | 1.25317
| 2.9871 | 1.26032
| 2.99714 | 1.26791
| 3.00717 | 1.27571
| 3.0172 | 1.28369
| 3.02695 | 1.2916
| 3.03697 | 1.29982
| 3.04699 | 1.30812
| 3.057 | 1.31645
| 3.067 | 1.32479
| 3.077 | 1.3331
| 3.087 | 1.34135
| 3.09698 | 1.34952
| 3.10697 | 1.35758
| 3.11668 | 1.36528
| 3.12665 | 1.37304
| 3.13662 | 1.3806
| 3.14685 | 1.38815
| 3.15681 | 1.39526
| 3.16676 | 1.40211
| 3.17671 | 1.40868
| 3.18665 | 1.41496
| 3.19659 | 1.42091
| 3.20652 | 1.42654
| 3.21644 | 1.43181
| 3.22636 | 1.43671
| 3.23655 | 1.44135
| 3.24646 | 1.44546
| 3.25636 | 1.44917
| 3.26626 | 1.45245
| 3.27642 | 1.45537
| 3.28631 | 1.45776
| 3.29619 | 1.45969
| 3.30633 | 1.4612
| 3.3162 | 1.46219
| 3.32633 | 1.4627
| 3.33619 | 1.46271
| 3.34605 | 1.46223
| 3.35616 | 1.46122
| 3.36601 | 1.45972
| 3.37611 | 1.45766
| 3.38594 | 1.45514
| 3.39603 | 1.45202
| 3.40585 | 1.44846
| 3.41593 | 1.44426
| 3.426 | 1.43953
| 3.43581 | 1.4344
| 3.44587 | 1.4286
| 3.45592 | 1.42226
| 3.46571 | 1.41557
| 3.47575 | 1.40817
| 3.48579 | 1.40024
| 3.49582 | 1.39179
| 3.50558 | 1.38306
| 3.5156 | 1.37358
| 3.52561 | 1.36359
| 3.53562 | 1.3531
| 3.54562 | 1.34211
| 3.55561 | 1.33063
| 3.5656 | 1.31867
| 3.57558 | 1.30624
| 3.58556 | 1.29334
| 3.59553 | 1.27999
| 3.60549 | 1.2662
| 3.61545 | 1.25197
| 3.6254 | 1.23732
| 3.63534 | 1.22225
| 3.64528 | 1.20679
| 3.65521 | 1.19093
| 3.66513 | 1.1747
| 3.67531 | 1.15767
| 3.68522 | 1.14072
| 3.69513 | 1.12343
| 3.70503 | 1.10582
| 3.71518 | 1.08743
| 3.72506 | 1.06921
| 3.73494 | 1.05071
| 3.74507 | 1.03145
| 3.75494 | 1.01243
| 3.76506 | 0.99267
| 3.77491 | 0.9732
| 3.78501 | 0.95301
| 3.79485 | 0.93315
| 3.80494 | 0.91259
| 3.81477 | 0.89241
| 3.82484 | 0.87155
| 3.83465 | 0.85112
| 3.84472 | 0.83004
| 3.85477 | 0.80888
| 3.86456 | 0.78819
| 3.8746 | 0.76692
| 3.88464 | 0.74561
| 3.89466 | 0.7243
| 3.90468 | 0.70299
| 3.91444 | 0.68226
| 3.92444 | 0.66103
| 3.93444 | 0.63987
| 3.94443 | 0.61879
| 3.95442 | 0.59782
| 3.96439 | 0.57698
| 3.97436 | 0.55628
| 3.98432 | 0.53575
| 3.99428 | 0.51541
| 4.00422 | 0.49527
| 4.01416 | 0.47535
| 4.02409 | 0.45568
| 4.03427 | 0.43578
| 4.04419 | 0.41667
| 4.0541 | 0.39786
| 4.064 | 0.37937
| 4.07415 | 0.36076
| 4.08403 | 0.34299
| 4.09391 | 0.3256
| 4.10404 | 0.30818
| 4.1139 | 0.29162
| 4.12401 | 0.27509
| 4.13385 | 0.25943
| 4.14395 | 0.24387
| 4.15378 | 0.2292
| 4.16386 | 0.21469
| 4.17367 | 0.20108
| 4.18373 | 0.18769
| 4.19378 | 0.1749
| 4.20383 | 0.16272
| 4.21361 | 0.15146
| 4.22364 | 0.14055
| 4.23366 | 0.13031
| 4.24367 | 0.12076
| 4.25367 | 0.11191
| 4.26342 | 0.10398
| 4.27341 | 0.09657
| 4.28338 | 0.08992
| 4.29335 | 0.08404
| 4.30332 | 0.07895
| 4.31327 | 0.07466
| 4.32346 | 0.07111
| 4.3334 | 0.06849
| 4.34333 | 0.06672
| 4.35325 | 0.06581
| 4.36316 | 0.06577
| 4.37331 | 0.06666
| 4.3832 | 0.06844
| 4.39308 | 0.07113
| 4.40321 | 0.07485
| 4.41308 | 0.07944
| 4.42318 | 0.08512
| 4.43303 | 0.09164
| 4.44312 | 0.09933
| 4.45295 | 0.10782
| 4.46302 | 0.11756
| 4.47283 | 0.12808
| 4.48289 | 0.13991
| 4.49293 | 0.1528
| 4.50296 | 0.16678
| 4.51274 | 0.18146
| 4.52276 | 0.19759
| 4.53276 | 0.21482
| 4.54276 | 0.23316
| 4.55274 | 0.25261
| 4.56272 | 0.27318
| 4.57269 | 0.29487
| 4.58265 | 0.31769
| 4.5926 | 0.34164
| 4.60254 | 0.36672
| 4.61247 | 0.39294
| 4.62239 | 0.42029
| 4.63254 | 0.44949
| 4.64244 | 0.47915
| 4.65234 | 0.50995
| 4.66246 | 0.54268
| 4.67233 | 0.57578
| 4.68244 | 0.61086
| 4.69229 | 0.64626
| 4.70238 | 0.68369
| 4.71221 | 0.72137
| 4.72227 | 0.76113
| 4.73209 | 0.80108
| 4.74213 | 0.84315
| 4.75217 | 0.88638
| 4.76219 | 0.93076
| 4.77197 | 0.97519
| 4.78197 | 1.02182
| 4.79196 | 1.06958
| 4.80195 | 1.11845
| 4.81192 | 1.16843
| 4.82188 | 1.2195
| 4.83183 | 1.27165
| 4.84177 | 1.32487
| 4.85194 | 1.38044
| 4.86186 | 1.43577
| 4.87177 | 1.49213
| 4.88167 | 1.54949
| 4.89179 | 1.60924
| 4.90167 | 1.66859
| 4.91177 | 1.73034
| 4.92163 | 1.7916
| 4.93171 | 1.85526
| 4.94155 | 1.91835
| 4.95161 | 1.98384
| 4.96165 | 2.05023
| 4.97146 | 2.1159
| 4.98148 | 2.18398
| 4.9915 | 2.25286
| 5.00173 | 2.32419
| 5.01155 | 2.39343
| 5.02137 | 2.46345
| 5.03119 | 2.53423
| 5.04101 | 2.60573
| 5.05158 | 2.68351
| 5.06139 | 2.75643
| 5.07121 | 2.82999
| 5.08102 | 2.90417
| 5.09083 | 2.97892
| 5.10139 | 3.06004
| 5.1112 | 3.13589
| 5.12101 | 3.21223
| 5.13082 | 3.289
| 5.14138 | 3.37214
| 5.15118 | 3.44972
| 5.16099 | 3.52764
| 5.17079 | 3.60584
| 5.18059 | 3.68429
| 5.19115 | 3.76901
| 5.20095 | 3.84785
| 5.21074 | 3.92682
| 5.22054 | 4.00586
| 5.23109 | 4.09101
| 5.24089 | 4.17006
| 5.25068 | 4.24905
| 5.26047 | 4.32792
| 5.27102 | 4.41267
| 5.28081 | 4.49114
| 5.2906 | 4.56934
| 5.30039 | 4.64721
| 5.31017 | 4.72471
| 5.32071 | 4.80768
| 5.3305 | 4.8842
| 5.34028 | 4.96018
| 5.35007 | 5.03554
| 5.3606 | 5.11594
| 5.37038 | 5.18984
| 5.38016 | 5.26293
| 5.38994 | 5.33515
| 5.40047 | 5.41189
| 5.41024 | 5.48211
| 5.42002 | 5.55126
| 5.43054 | 5.62445
| 5.44032 | 5.69115
| 5.45009 | 5.75657
| 5.45986 | 5.82063
| 5.47038 | 5.88802
| 5.48015 | 5.94902
| 5.48991 | 6.00843
| 5.49968 | 6.06617