## FH53135PK Transmission
|  | Wavelength | Transmission
|  | (nm) | (%)
|  | 250 | 0.0077297
|  | 251 | 0.008580709
|  | 252 | 0.007916154
|  | 253 | 0.007803862
Product Raw Data |  | 254 | 0.00810892
Optical-Grade Epoxy |  | 255 | 0.008001454
|  | 256 | 0.007397103
Item # | FH5313PK | 257 | 0.007959807
DISCLAIMER: The data presented here are typical. Slight variations in performance data will occur from lot to lot. Please contact Technical Support with any questions regarding the use or reliability of this data. |  | 258 | 0.007331321
|  | 259 | 0.007966363
|  | 260 | 0.009040946
|  | 261 | 0.009287727
|  | 262 | 0.008952554
|  | 263 | 0.009589273
This data may be used in publications. However, please cite Thorlabs as the source. |  | 264 | 0.009120794
|  | 265 | 0.010560101
|  | 266 | 0.007256624
Additional Information: |  | 267 | 0.008228023
Instrument: Cary 5000 Spectrophotometer AOI: 0° Temperature: 23 °C |  | 268 | 0.008282611
|  | 269 | 0.009757081
|  | 270 | 0.009404902
|  | 271 | 0.008342778
|  | 272 | 0.008705003
|  | 273 | 0.008995398
|  | 274 | 0.008057707
|  | 275 | 0.009695386
|  | 276 | 0.008704374
|  | 277 | 0.009058912
|  | 278 | 0.008065813
|  | 279 | 0.009425718
|  | 280 | 0.008556017
|  | 281 | 0.008425034
|  | 282 | 0.008715569
|  | 283 | 0.00824296
|  | 284 | 0.009608446
|  | 285 | 0.009427231
|  | 286 | 0.008413852
|  | 287 | 0.0085596
|  | 288 | 0.009615751
|  | 289 | 0.009806887
|  | 290 | 0.009610987
|  | 291 | 0.008944362
|  | 292 | 0.028736281
|  | 293 | 0.37525119
|  | 294 | 2.52925942
|  | 295 | 8.987122021
|  | 296 | 19.89346143
|  | 297 | 33.56871117
|  | 298 | 46.50853385
|  | 299 | 57.6414907
|  | 300 | 66.24173244
|  | 301 | 72.44017227
|  | 302 | 76.66894661
|  | 303 | 79.6177243
|  | 304 | 81.57996513
|  | 305 | 83.03730461
|  | 306 | 84.03027427
|  | 307 | 84.97666328
|  | 308 | 85.71016579
|  | 309 | 85.9523346
|  | 310 | 86.55078911
|  | 311 | 86.99970551
|  | 312 | 87.38044075
|  | 313 | 87.7634536
|  | 314 | 88.08404052
|  | 315 | 88.71773666
|  | 316 | 88.63737564
|  | 317 | 89.2621981
|  | 318 | 89.28087609
|  | 319 | 89.42894477
|  | 320 | 89.93018891
|  | 321 | 90.2347918
|  | 322 | 90.44447822
|  | 323 | 90.65669532
|  | 324 | 90.9738781
|  | 325 | 91.13178376
|  | 326 | 91.43655807
|  | 327 | 91.86505768
|  | 328 | 92.21148194
|  | 329 | 92.38549408
|  | 330 | 92.60182556
|  | 331 | 92.77540504
|  | 332 | 92.92603706
|  | 333 | 92.98021789
|  | 334 | 93.30420898
|  | 335 | 93.33932816
|  | 336 | 93.66291107
|  | 337 | 93.59323601
|  | 338 | 93.79364876
|  | 339 | 94.24326721
|  | 340 | 94.32388946
|  | 341 | 94.55995202
|  | 342 | 94.76900169
|  | 343 | 94.56879303
|  | 344 | 94.98953735
|  | 345 | 95.24969025
|  | 346 | 95.19453796
|  | 347 | 95.49998986
|  | 348 | 95.22876732
|  | 349 | 95.68400223
|  | 350 | 95.80736016
|  | 351 | 96.32195968
|  | 352 | 96.2820649
|  | 353 | 95.98347847
|  | 354 | 96.24492119
|  | 355 | 96.3547686
|  | 356 | 96.37095673
|  | 357 | 96.38569175
|  | 358 | 96.56028351
|  | 359 | 96.71316048
|  | 360 | 96.703797
|  | 361 | 96.8871318
|  | 362 | 97.42250733
|  | 363 | 97.01874298
|  | 364 | 96.94323105
|  | 365 | 97.00313446
|  | 366 | 96.87113144
|  | 367 | 97.10648376
|  | 368 | 97.28583481
|  | 369 | 97.17677109
|  | 370 | 97.29462685
|  | 371 | 97.39192703
|  | 372 | 97.35276695
|  | 373 | 97.27428352
|  | 374 | 97.31839882
|  | 375 | 97.62274047
|  | 376 | 97.28687973
|  | 377 | 97.51897484
|  | 378 | 97.6543412
|  | 379 | 97.67723968
|  | 380 | 97.72811432
|  | 381 | 97.56437996
|  | 382 | 97.79730774
|  | 383 | 97.67057015
|  | 384 | 97.75615578
|  | 385 | 97.74496368
|  | 386 | 97.9134002
|  | 387 | 97.83485145
|  | 388 | 97.91858398
|  | 389 | 98.02356598
|  | 390 | 97.93201287
|  | 391 | 97.96265846
|  | 392 | 98.07738761
|  | 393 | 97.95832367
|  | 394 | 97.96444626
|  | 395 | 98.02076591
|  | 396 | 98.19354538
|  | 397 | 98.07024459
|  | 398 | 98.14280952
|  | 399 | 98.21768471
|  | 400 | 98.14474426
|  | 401 | 98.23890968
|  | 402 | 98.18819016
|  | 403 | 98.18884323
|  | 404 | 98.25508149
|  | 405 | 98.28495155
|  | 406 | 98.29120476
|  | 407 | 98.35814506
|  | 408 | 98.52667953
|  | 409 | 98.4720089
|  | 410 | 98.43710197
|  | 411 | 98.42223633
|  | 412 | 98.39218666
|  | 413 | 98.43302025
|  | 414 | 98.46952721
|  | 415 | 98.50295654
|  | 416 | 98.39328872
|  | 417 | 98.6313105
|  | 418 | 98.56584778
|  | 419 | 98.70614487
|  | 420 | 98.62473892
|  | 421 | 98.50961792
|  | 422 | 98.73181076
|  | 423 | 98.61178352
|  | 424 | 98.66897667
|  | 425 | 98.7550766
|  | 426 | 98.73952522
|  | 427 | 98.72712493
|  | 428 | 98.68296066
|  | 429 | 98.77392601
|  | 430 | 98.78800797
|  | 431 | 98.76650543
|  | 432 | 98.76661973
|  | 433 | 98.7559256
|  | 434 | 98.77918327
|  | 435 | 98.80105316
|  | 436 | 98.8815448
|  | 437 | 98.83417228
|  | 438 | 98.83880913
|  | 439 | 98.887398
|  | 440 | 98.9456932
|  | 441 | 98.86845062
|  | 442 | 98.88601021
|  | 443 | 98.9231784
|  | 444 | 98.98119606
|  | 445 | 98.98918808
|  | 446 | 98.93446846
|  | 447 | 98.91787217
|  | 448 | 99.00651092
|  | 449 | 98.94475441
|  | 450 | 98.9874411
|  | 451 | 98.92263145
|  | 452 | 98.95832207
|  | 453 | 98.97402038
|  | 454 | 98.94824836
|  | 455 | 99.0099804
|  | 456 | 98.94803612
|  | 457 | 98.99943321
|  | 458 | 98.99333511
|  | 459 | 98.96535897
|  | 460 | 99.03420136
|  | 461 | 99.0539814
|  | 462 | 99.05404671
|  | 463 | 99.08432495
|  | 464 | 99.03920555
|  | 465 | 99.02233986
|  | 466 | 99.09931305
|  | 467 | 99.13761597
|  | 468 | 98.98612678
|  | 469 | 99.01285393
|  | 470 | 99.14993462
|  | 471 | 99.03614426
|  | 472 | 99.1237381
|  | 473 | 99.12206459
|  | 474 | 99.15678376
|  | 475 | 99.07996566
|  | 476 | 99.12266052
|  | 477 | 99.16073486
|  | 478 | 99.11134598
|  | 479 | 99.14954277
|  | 480 | 99.13106072
|  | 481 | 99.13568123
|  | 482 | 99.1048642
|  | 483 | 99.11031738
|  | 484 | 99.15683273
|  | 485 | 99.23527535
|  | 486 | 99.18041694
|  | 487 | 99.08830056
|  | 488 | 99.22627922
|  | 489 | 99.17514336
|  | 490 | 99.09607216
|  | 491 | 99.19036003
|  | 492 | 99.18944572
|  | 493 | 99.22024643
|  | 494 | 99.22798539
|  | 495 | 99.18859673
|  | 496 | 99.19107025
|  | 497 | 99.18126594
|  | 498 | 99.16440025
|  | 499 | 99.29552162
|  | 500 | 99.32740806
|  | 501 | 99.25243492
|  | 502 | 99.28581528
|  | 503 | 99.29774208
|  | 504 | 99.18474357
|  | 505 | 99.18311904
|  | 506 | 99.21919335
|  | 507 | 99.30287689
|  | 508 | 99.27531708
|  | 509 | 99.24943894
|  | 510 | 99.2470552
|  | 511 | 99.31768539
|  | 512 | 99.31658333
|  | 513 | 99.25756973
|  | 514 | 99.17300453
|  | 515 | 99.25392067
|  | 516 | 99.35046982
|  | 517 | 99.32197121
|  | 518 | 99.34674729
|  | 519 | 99.26135757
|  | 520 | 99.26937409
|  | 521 | 99.33809402
|  | 522 | 99.3180854
|  | 523 | 99.28730103
|  | 524 | 99.3475473
|  | 525 | 99.32575904
|  | 526 | 99.32303246
|  | 527 | 99.34713097
|  | 528 | 99.28420708
|  | 529 | 99.27893349
|  | 530 | 99.2569738
|  | 531 | 99.29987274
|  | 532 | 99.38681351
|  | 533 | 99.32056709
|  | 534 | 99.33018364
|  | 535 | 99.41274879
|  | 536 | 99.33486946
|  | 537 | 99.24937363
|  | 538 | 99.41092018
|  | 539 | 99.39289528
|  | 540 | 99.32657539
|  | 541 | 99.35083717
|  | 542 | 99.36224152
|  | 543 | 99.32237122
|  | 544 | 99.38624207
|  | 545 | 99.29828087
|  | 546 | 99.4183081
|  | 547 | 99.35640465
|  | 548 | 99.38424202
|  | 549 | 99.3786174
|  | 550 | 99.36246193
|  | 551 | 99.3428125
|  | 552 | 99.39131973
|  | 553 | 99.34741669
|  | 554 | 99.45428444
|  | 555 | 99.31713844
|  | 556 | 99.39415245
|  | 557 | 99.40398941
|  | 558 | 99.42852874
|  | 559 | 99.39898521
|  | 560 | 99.46887253
|  | 561 | 99.39743416
|  | 562 | 99.38313995
|  | 563 | 99.49605682
|  | 564 | 99.38597267
|  | 565 | 99.47396652
|  | 566 | 99.39896888
|  | 567 | 99.51342049
|  | 568 | 99.45494568
|  | 569 | 99.36247009
|  | 570 | 99.48955872
|  | 571 | 99.42624298
|  | 572 | 99.47833397
|  | 573 | 99.40884666
|  | 574 | 99.50734688
|  | 575 | 99.36678039
|  | 576 | 99.44603118
|  | 577 | 99.49020363
|  | 578 | 99.46110909
|  | 579 | 99.41886322
|  | 580 | 99.42946754
|  | 581 | 99.40167915
|  | 582 | 99.53331482
|  | 583 | 99.54654778
|  | 584 | 99.48407287
|  | 585 | 99.47348488
|  | 586 | 99.43946777
|  | 587 | 99.43026756
|  | 588 | 99.44237397
|  | 589 | 99.41998162
|  | 590 | 99.42824302
|  | 591 | 99.47053788
|  | 592 | 99.50072632
|  | 593 | 99.43622688
|  | 594 | 99.49154244
|  | 595 | 99.44616996
|  | 596 | 99.46320709
|  | 597 | 99.54587837
|  | 598 | 99.48269326
|  | 599 | 99.47572983
|  | 600 | 99.49786095
|  | 601 | 99.52053902
|  | 602 | 99.4607254
|  | 603 | 99.44797409
|  | 604 | 99.49634254
|  | 605 | 99.51205719
|  | 606 | 99.45657837
|  | 607 | 99.53003311
|  | 608 | 99.46635002
|  | 609 | 99.56456451
|  | 610 | 99.47743599
|  | 611 | 99.503208
|  | 612 | 99.55270302
|  | 613 | 99.56237671
|  | 614 | 99.52444115
|  | 615 | 99.50324882
|  | 616 | 99.48403206
|  | 617 | 99.51561645
|  | 618 | 99.47684822
|  | 619 | 99.53561691
|  | 620 | 99.52815551
|  | 621 | 99.51435112
|  | 622 | 99.48230957
|  | 623 | 99.5372741
|  | 624 | 99.54686615
|  | 625 | 99.5354863
|  | 626 | 99.54456406
|  | 627 | 99.48864441
|  | 628 | 99.55031929
|  | 629 | 99.54943763
|  | 630 | 99.59975715
|  | 631 | 99.56686661
|  | 632 | 99.51955124
|  | 633 | 99.56718498
|  | 634 | 99.592108
|  | 635 | 99.59727547
|  | 636 | 99.50136307
|  | 637 | 99.54529877
|  | 638 | 99.48030952
|  | 639 | 99.55654801
|  | 640 | 99.52325745
|  | 641 | 99.55372345
|  | 642 | 99.53529853
|  | 643 | 99.61484321
|  | 644 | 99.52275947
|  | 645 | 99.53070251
|  | 646 | 99.54507019
|  | 647 | 99.58459763
|  | 648 | 99.60562668
|  | 649 | 99.58347107
|  | 650 | 99.61481057
|  | 651 | 99.56549514
|  | 652 | 99.55111114
|  | 653 | 99.53723328
|  | 654 | 99.52453094
|  | 655 | 99.5552092
|  | 656 | 99.57862198
|  | 657 | 99.61979027
|  | 658 | 99.56856461
|  | 659 | 99.56018074
|  | 660 | 99.5778138
|  | 661 | 99.57621376
|  | 662 | 99.60639404
|  | 663 | 99.55617249
|  | 664 | 99.54338035
|  | 665 | 99.56781357
|  | 666 | 99.61112885
|  | 667 | 99.57567497
|  | 668 | 99.55549492
|  | 669 | 99.59956124
|  | 670 | 99.52697182
|  | 671 | 99.59495705
|  | 672 | 99.53079231
|  | 673 | 99.59970002
|  | 674 | 99.60704712
|  | 675 | 99.57258919
|  | 676 | 99.61272888
|  | 677 | 99.63681106
|  | 678 | 99.60366745
|  | 679 | 99.58484253
|  | 680 | 99.6226638
|  | 681 | 99.61034516
|  | 682 | 99.61203499
|  | 683 | 99.57574028
|  | 684 | 99.523135
|  | 685 | 99.61666367
|  | 686 | 99.716968
|  | 687 | 99.65533394
|  | 688 | 99.5938958
|  | 689 | 99.65153793
|  | 690 | 99.53802513
|  | 691 | 99.63168441
|  | 692 | 99.61658204
|  | 693 | 99.59247535
|  | 694 | 99.61344727
|  | 695 | 99.60231231
|  | 696 | 99.66776688
|  | 697 | 99.67723648
|  | 698 | 99.52602486
|  | 699 | 99.62443527
|  | 700 | 99.51068573
|  | 701 | 99.6640525
|  | 702 | 99.71929459
|  | 703 | 99.63836212
|  | 704 | 99.66614235
|  | 705 | 99.62492508
|  | 706 | 99.66295044
|  | 707 | 99.65939117
|  | 708 | 99.58807526
|  | 709 | 99.76121392
|  | 710 | 99.6484848
|  | 711 | 99.54471916
|  | 712 | 99.69159599
|  | 713 | 99.60632874
|  | 714 | 99.62785576
|  | 715 | 99.62863945
|  | 716 | 99.72632332
|  | 717 | 99.65424003
|  | 718 | 99.62622307
|  | 719 | 99.61592895
|  | 720 | 99.62880272
|  | 721 | 99.65465637
|  | 722 | 99.61704735
|  | 723 | 99.57827912
|  | 724 | 99.66733421
|  | 725 | 99.58750381
|  | 726 | 99.73095199
|  | 727 | 99.78655327
|  | 728 | 99.62203522
|  | 729 | 99.68232231
|  | 730 | 99.61904739
|  | 731 | 99.67637115
|  | 732 | 99.71769455
|  | 733 | 99.70061661
|  | 734 | 99.73314797
|  | 735 | 99.69857574
|  | 736 | 99.71731086
|  | 737 | 99.51115104
|  | 738 | 99.67352211
|  | 739 | 99.64992157
|  | 740 | 99.75742607
|  | 741 | 99.76292007
|  | 742 | 99.63484367
|  | 743 | 99.67581604
|  | 744 | 99.69828187
|  | 745 | 99.51232659
|  | 746 | 99.69042862
|  | 747 | 99.61410034
|  | 748 | 99.77105904
|  | 749 | 99.57795258
|  | 750 | 99.71114746
|  | 751 | 99.53331482
|  | 752 | 99.80134544
|  | 753 | 99.6219046
|  | 754 | 99.72324569
|  | 755 | 99.70296768
|  | 756 | 99.60499809
|  | 757 | 99.57075241
|  | 758 | 99.76827529
|  | 759 | 99.66637909
|  | 760 | 99.61596977
|  | 761 | 99.89049034
|  | 762 | 99.68517952
|  | 763 | 99.59523461
|  | 764 | 99.54526611
|  | 765 | 99.5762056
|  | 766 | 99.79639839
|  | 767 | 99.68496727
|  | 768 | 99.70151459
|  | 769 | 99.60458992
|  | 770 | 99.69608589
|  | 771 | 99.56610741
|  | 772 | 99.54360894
|  | 773 | 99.6335212
|  | 774 | 99.50835098
|  | 775 | 99.88104523
|  | 776 | 99.70177582
|  | 777 | 99.64377449
|  | 778 | 99.62185562
|  | 779 | 99.69558793
|  | 780 | 99.69410218
|  | 781 | 99.72664986
|  | 782 | 99.70374321
|  | 783 | 99.67500786
|  | 784 | 99.64251732
|  | 785 | 99.77456116
|  | 786 | 99.84648117
|  | 787 | 99.67250168
|  | 788 | 99.62846801
|  | 789 | 99.77020187
|  | 790 | 99.80401489
|  | 791 | 99.67148124
|  | 792 | 99.64542351
|  | 793 | 99.65279511
|  | 794 | 99.80083115
|  | 795 | 99.64946442
|  | 796 | 99.59500603
|  | 797 | 99.80752517
|  | 798 | 99.71040459
|  | 799 | 99.65643601
|  | 800 | 99.69846962
|  | 801 | 99.82964813
|  | 802 | 99.62929252
|  | 803 | 99.83352577
|  | 804 | 99.91147857
|  | 805 | 99.57066261
|  | 806 | 99.68430603
|  | 807 | 99.8681633
|  | 808 | 99.78690429
|  | 809 | 99.81508453
|  | 810 | 99.58524254
|  | 811 | 99.76592423
|  | 812 | 99.60332459
|  | 813 | 99.68083656
|  | 814 | 99.75238922
|  | 815 | 99.78608795
|  | 816 | 99.5206778
|  | 817 | 99.61923516
|  | 818 | 99.75716484
|  | 819 | 99.73060097
|  | 820 | 99.65486046
|  | 821 | 99.71731086
|  | 822 | 99.75607094
|  | 823 | 99.51452255
|  | 824 | 99.8040802
|  | 825 | 99.56396859
|  | 826 | 99.58882629
|  | 827 | 99.9583123
|  | 828 | 99.93249946
|  | 829 | 99.67158738
|  | 830 | 99.50315087
|  | 831 | 99.81580292
|  | 832 | 99.75042183
|  | 833 | 99.61331665
|  | 834 | 99.45550079
|  | 835 | 99.55966645
|  | 836 | 99.74634827
|  | 837 | 99.72298446
|  | 838 | 99.90792748
|  | 839 | 99.52345337
|  | 840 | 99.90630295
|  | 841 | 99.76327111
|  | 842 | 99.87931458
|  | 843 | 99.74276452
|  | 844 | 99.31399552
|  | 845 | 99.69841248
|  | 846 | 99.87093071
|  | 847 | 99.11270928
|  | 848 | 99.62321891
|  | 849 | 100.0707883
|  | 850 | 99.68829796
|  | 851 | 99.68846122
|  | 852 | 99.68615913
|  | 853 | 99.67649361
|  | 854 | 99.68439583
|  | 855 | 99.67926919
|  | 856 | 99.68462441
|  | 857 | 99.68469787
|  | 858 | 99.67597931
|  | 859 | 99.67760384
|  | 860 | 99.67002815
|  | 861 | 99.67304863
|  | 862 | 99.68220803
|  | 863 | 99.67083633
|  | 864 | 99.66638725
|  | 865 | 99.67334252
|  | 866 | 99.674216
|  | 867 | 99.66564438
|  | 868 | 99.66758728
|  | 869 | 99.6620198
|  | 870 | 99.66345658
|  | 871 | 99.6617096
|  | 872 | 99.66194633
|  | 873 | 99.66142387
|  | 874 | 99.65481964
|  | 875 | 99.66664848
|  | 876 | 99.65684418
|  | 877 | 99.66139122
|  | 878 | 99.65684418
|  | 879 | 99.66375863
|  | 880 | 99.66308106
|  | 881 | 99.66445251
|  | 882 | 99.68117942
|  | 883 | 99.66467293
|  | 884 | 99.66340759
|  | 885 | 99.65660744
|  | 886 | 99.6541584
|  | 887 | 99.67540787
|  | 888 | 99.67357109
|  | 889 | 99.66346474
|  | 890 | 99.66393821
|  | 891 | 99.67774262
|  | 892 | 99.6737262
|  | 893 | 99.67415885
|  | 894 | 99.66671379
|  | 895 | 99.66761177
|  | 896 | 99.67773445
|  | 897 | 99.67006081
|  | 898 | 99.66686074
|  | 899 | 99.67510582
|  | 900 | 99.66032181
|  | 901 | 99.6671138
|  | 902 | 99.66438721
|  | 903 | 99.67082
|  | 904 | 99.67059143
|  | 905 | 99.67215065
|  | 906 | 99.66740769
|  | 907 | 99.66424026
|  | 908 | 99.66957916
|  | 909 | 99.65524414
|  | 910 | 99.66362801
|  | 911 | 99.66567703
|  | 912 | 99.66450966
|  | 913 | 99.66164428
|  | 914 | 99.66864036
|  | 915 | 99.66789749
|  | 916 | 99.66946487
|  | 917 | 99.67247719
|  | 918 | 99.67334252
|  | 919 | 99.67176697
|  | 920 | 99.67944061
|  | 921 | 99.68179169
|  | 922 | 99.68183251
|  | 923 | 99.67569359
|  | 924 | 99.67504051
|  | 925 | 99.67580787
|  | 926 | 99.68515503
|  | 927 | 99.6892286
|  | 928 | 99.67592216
|  | 929 | 99.67899979
|  | 930 | 99.68077942
|  | 931 | 99.6743058
|  | 932 | 99.68094269
|  | 933 | 99.6763385
|  | 934 | 99.6756446
|  | 935 | 99.67261597
|  | 936 | 99.66366066
|  | 937 | 99.65882789
|  | 938 | 99.65766052
|  | 939 | 99.64389694
|  | 940 | 99.63927643
|  | 941 | 99.6393499
|  | 942 | 99.62637001
|  | 943 | 99.63593758
|  | 944 | 99.62492508
|  | 945 | 99.62454956
|  | 946 | 99.62211685
|  | 947 | 99.63776619
|  | 948 | 99.62185562
|  | 949 | 99.64801132
|  | 950 | 99.64730927
|  | 951 | 99.6567054
|  | 952 | 99.6595871
|  | 953 | 99.66382393
|  | 954 | 99.67678749
|  | 955 | 99.67494255
|  | 956 | 99.6724282
|  | 957 | 99.68393051
|  | 958 | 99.6815876
|  | 959 | 99.68718773
|  | 960 | 99.7049514
|  | 961 | 99.70582489
|  | 962 | 99.70664124
|  | 963 | 99.71393936
|  | 964 | 99.71660881
|  | 965 | 99.7076535
|  | 966 | 99.71616799
|  | 967 | 99.71479652
|  | 968 | 99.71737618
|  | 969 | 99.7111148
|  | 970 | 99.7287397
|  | 971 | 99.72475593
|  | 972 | 99.71471489
|  | 973 | 99.73711541
|  | 974 | 99.72810295
|  | 975 | 99.72615189
|  | 976 | 99.73146629
|  | 977 | 99.73480515
|  | 978 | 99.7209436
|  | 979 | 99.71694351
|  | 980 | 99.72814377
|  | 981 | 99.72245384
|  | 982 | 99.7281356
|  | 983 | 99.74323799
|  | 984 | 99.73108261
|  | 985 | 99.7425441
|  | 986 | 99.74696053
|  | 987 | 99.7432135
|  | 988 | 99.74655236
|  | 989 | 99.73372757
|  | 990 | 99.74338493
|  | 991 | 99.74408699
|  | 992 | 99.73835624
|  | 993 | 99.74469925
|  | 994 | 99.74523803
|  | 995 | 99.74101754
|  | 996 | 99.75238922
|  | 997 | 99.74730339
|  | 998 | 99.75640563
|  | 999 | 99.74387474
|  | 1000 | 99.73840523
|  | 1001 | 99.74366249
|  | 1002 | 99.73469086
|  | 1003 | 99.7454911
|  | 1004 | 99.75034019
|  | 1005 | 99.75396477
|  | 1006 | 99.75255249
|  | 1007 | 99.7562587
|  | 1008 | 99.75710769
|  | 1009 | 99.75235656
|  | 1010 | 99.75083
|  | 1011 | 99.7369603
|  | 1012 | 99.74033997
|  | 1013 | 99.74319717
|  | 1014 | 99.73460922
|  | 1015 | 99.74166245
|  | 1016 | 99.75175247
|  | 1017 | 99.75378517
|  | 1018 | 99.76136086
|  | 1019 | 99.76125473
|  | 1020 | 99.75314843
|  | 1021 | 99.75407906
|  | 1022 | 99.74138489
|  | 1023 | 99.73784195
|  | 1024 | 99.75333618
|  | 1025 | 99.74732788
|  | 1026 | 99.74680542
|  | 1027 | 99.74874015
|  | 1028 | 99.75678116
|  | 1029 | 99.76538544
|  | 1030 | 99.7599649
|  | 1031 | 99.76524666
|  | 1032 | 99.75296066
|  | 1033 | 99.75122185
|  | 1034 | 99.74579315
|  | 1035 | 99.75755669
|  | 1036 | 99.75334434
|  | 1037 | 99.75771996
|  | 1038 | 99.75661789
|  | 1039 | 99.76089554
|  | 1040 | 99.77087944
|  | 1041 | 99.77119782
|  | 1042 | 99.77795716
|  | 1043 | 99.76361397
|  | 1044 | 99.76350785
|  | 1045 | 99.7604792
|  | 1046 | 99.7647242
|  | 1047 | 99.75890366
|  | 1048 | 99.75611176
|  | 1049 | 99.76232415
|  | 1050 | 99.76078125
|  | 1051 | 99.76606301
|  | 1052 | 99.76719772
|  | 1053 | 99.76821816
|  | 1054 | 99.78309197
|  | 1055 | 99.78698594
|  | 1056 | 99.78280625
|  | 1057 | 99.77291214
|  | 1058 | 99.75988327
|  | 1059 | 99.76092819
|  | 1060 | 99.7678508
|  | 1061 | 99.75315659
|  | 1062 | 99.77105087
|  | 1063 | 99.78558998
|  | 1064 | 99.78734512
|  | 1065 | 99.77448768
|  | 1066 | 99.79128807
|  | 1067 | 99.78358177
|  | 1068 | 99.78264298
|  | 1069 | 99.78150009
|  | 1070 | 99.78172867
|  | 1071 | 99.77521423
|  | 1072 | 99.77124679
|  | 1073 | 99.76140167
|  | 1074 | 99.77475708
|  | 1075 | 99.76736099
|  | 1076 | 99.79035744
|  | 1077 | 99.78870026
|  | 1078 | 99.80177811
|  | 1079 | 99.78945945
|  | 1080 | 99.80206383
|  | 1081 | 99.78501037
|  | 1082 | 99.77515709
|  | 1083 | 99.78025109
|  | 1084 | 99.76744263
|  | 1085 | 99.78850433
|  | 1086 | 99.78362259
|  | 1087 | 99.78488792
|  | 1088 | 99.79104317
|  | 1089 | 99.79192482
|  | 1090 | 99.79652901
|  | 1091 | 99.79537796
|  | 1092 | 99.80809662
|  | 1093 | 99.80774559
|  | 1094 | 99.80369652
|  | 1095 | 99.78772064
|  | 1096 | 99.78263481
|  | 1097 | 99.7815654
|  | 1098 | 99.77856941
|  | 1099 | 99.78585938
|  | 1100 | 99.78287155
|  | 1101 | 99.79763924
|  | 1102 | 99.79169625
|  | 1103 | 99.79428406
|  | 1104 | 99.79092887
|  | 1105 | 99.79589226
|  | 1106 | 99.81006401
|  | 1107 | 99.80017807
|  | 1108 | 99.79265137
|  | 1109 | 99.79217789
|  | 1110 | 99.79149215
|  | 1111 | 99.77321419
|  | 1112 | 99.76602218
|  | 1113 | 99.7725856
|  | 1114 | 99.7802021
|  | 1115 | 99.78302666
|  | 1116 | 99.78196541
|  | 1117 | 99.77837349
|  | 1118 | 99.78599815
|  | 1119 | 99.78752472
|  | 1120 | 99.78126335
|  | 1121 | 99.77745918
|  | 1122 | 99.77047943
|  | 1123 | 99.76629974
|  | 1124 | 99.74857689
|  | 1125 | 99.74504212
|  | 1126 | 99.73347451
|  | 1127 | 99.72428246
|  | 1128 | 99.72005379
|  | 1129 | 99.73387452
|  | 1130 | 99.72530289
|  | 1131 | 99.72877235
|  | 1132 | 99.71485367
|  | 1133 | 99.71716393
|  | 1134 | 99.70109009
|  | 1135 | 99.6967553
|  | 1136 | 99.68734284
|  | 1137 | 99.67751404
|  | 1138 | 99.67072205
|  | 1139 | 99.66031364
|  | 1140 | 99.66187287
|  | 1141 | 99.65799522
|  | 1142 | 99.66242797
|  | 1143 | 99.67856713
|  | 1144 | 99.68693467
|  | 1145 | 99.68940818
|  | 1146 | 99.7124128
|  | 1147 | 99.69771859
|  | 1148 | 99.69279602
|  | 1149 | 99.7065596
|  | 1150 | 99.69468994
|  | 1151 | 99.70188194
|  | 1152 | 99.70703308
|  | 1153 | 99.69586547
|  | 1154 | 99.68955513
|  | 1155 | 99.69458382
|  | 1156 | 99.6978492
|  | 1157 | 99.69669815
|  | 1158 | 99.70914742
|  | 1159 | 99.71993134
|  | 1160 | 99.71981705
|  | 1161 | 99.72981728
|  | 1162 | 99.7192456
|  | 1163 | 99.71273117
|  | 1164 | 99.71448631
|  | 1165 | 99.70979233
|  | 1166 | 99.70477996
|  | 1167 | 99.70664124
|  | 1168 | 99.69754715
|  | 1169 | 99.69073067
|  | 1170 | 99.6851387
|  | 1171 | 99.68677956
|  | 1172 | 99.68669792
|  | 1173 | 99.69052658
|  | 1174 | 99.70095948
|  | 1175 | 99.70022476
|  | 1176 | 99.69814309
|  | 1177 | 99.69387359
|  | 1178 | 99.69726143
|  | 1179 | 99.6835305
|  | 1180 | 99.67450173
|  | 1181 | 99.67730179
|  | 1182 | 99.67185677
|  | 1183 | 99.65714623
|  | 1184 | 99.64061523
|  | 1185 | 99.63289261
|  | 1186 | 99.63456612
|  | 1187 | 99.62101479
|  | 1188 | 99.63256607
|  | 1189 | 99.63750496
|  | 1190 | 99.64702355
|  | 1191 | 99.64201119
|  | 1192 | 99.64504798
|  | 1193 | 99.64779091
|  | 1194 | 99.65900749
|  | 1195 | 99.66704849
|  | 1196 | 99.66880363
|  | 1197 | 99.67674667
|  | 1198 | 99.65902382
|  | 1199 | 99.65994629
|  | 1200 | 99.66907303
|  | 1201 | 99.68612648
|  | 1202 | 99.67961205
|  | 1203 | 99.69473892
|  | 1204 | 99.6929348
|  | 1205 | 99.70349014
|  | 1206 | 99.71092705
|  | 1207 | 99.71370262
|  | 1208 | 99.71313934
|  | 1209 | 99.72279671
|  | 1210 | 99.72483757
|  | 1211 | 99.71937622
|  | 1212 | 99.72063339
|  | 1213 | 99.71398834
|  | 1214 | 99.71318016
|  | 1215 | 99.71509857
|  | 1216 | 99.72042114
|  | 1217 | 99.72878051
|  | 1218 | 99.70885353
|  | 1219 | 99.7190252
|  | 1220 | 99.71891906
|  | 1221 | 99.71761291
|  | 1222 | 99.73354797
|  | 1223 | 99.73497657
|  | 1224 | 99.7393277
|  | 1225 | 99.74536048
|  | 1226 | 99.7520137
|  | 1227 | 99.75147491
|  | 1228 | 99.73683785
|  | 1229 | 99.72472328
|  | 1230 | 99.72208649
|  | 1231 | 99.72740906
|  | 1232 | 99.71812721
|  | 1233 | 99.71608634
|  | 1234 | 99.68478768
|  | 1235 | 99.68762856
|  | 1236 | 99.67867325
|  | 1237 | 99.67153023
|  | 1238 | 99.68109779
|  | 1239 | 99.67296699
|  | 1240 | 99.66471375
|  | 1241 | 99.66355453
|  | 1242 | 99.64348061
|  | 1243 | 99.65013382
|  | 1244 | 99.64482758
|  | 1245 | 99.64215813
|  | 1246 | 99.64425613
|  | 1247 | 99.64290916
|  | 1248 | 99.63726822
|  | 1249 | 99.63498245
|  | 1250 | 99.6317334
|  | 1251 | 99.63659065
|  | 1252 | 99.65157875
|  | 1253 | 99.64979095
|  | 1254 | 99.68222435
|  | 1255 | 99.68356316
|  | 1256 | 99.69331848
|  | 1257 | 99.70593918
|  | 1258 | 99.70697594
|  | 1259 | 99.73276428
|  | 1260 | 99.72972747
|  | 1261 | 99.74555641
|  | 1262 | 99.75442192
|  | 1263 | 99.74999733
|  | 1264 | 99.74886261
|  | 1265 | 99.73995628
|  | 1266 | 99.74371148
|  | 1267 | 99.75132797
|  | 1268 | 99.75829139
|  | 1269 | 99.76113227
|  | 1270 | 99.75798119
|  | 1271 | 99.77238968
|  | 1272 | 99.77075699
|  | 1273 | 99.7820552
|  | 1274 | 99.77378563
|  | 1275 | 99.79778618
|  | 1276 | 99.80809662
|  | 1277 | 99.807966
|  | 1278 | 99.80426795
|  | 1279 | 99.80002297
|  | 1280 | 99.80160667
|  | 1281 | 99.79834945
|  | 1282 | 99.80040665
|  | 1283 | 99.80255363
|  | 1284 | 99.7979168
|  | 1285 | 99.79900254
|  | 1286 | 99.79528816
|  | 1287 | 99.7913697
|  | 1288 | 99.78868393
|  | 1289 | 99.79594124
|  | 1290 | 99.79936989
|  | 1291 | 99.81471718
|  | 1292 | 99.81627639
|  | 1293 | 99.81917442
|  | 1294 | 99.82402351
|  | 1295 | 99.81710907
|  | 1296 | 99.82895423
|  | 1297 | 99.82501946
|  | 1298 | 99.8278685
|  | 1299 | 99.83192573
|  | 1300 | 99.8252562
|  | 1301 | 99.81378655
|  | 1302 | 99.80759049
|  | 1303 | 99.79974541
|  | 1304 | 99.79740249
|  | 1305 | 99.7926677
|  | 1306 | 99.80776192
|  | 1307 | 99.80788437
|  | 1308 | 99.80220261
|  | 1309 | 99.81692948
|  | 1310 | 99.81025177
|  | 1311 | 99.81451309
|  | 1312 | 99.81621926
|  | 1313 | 99.81870094
|  | 1314 | 99.8249868
|  | 1315 | 99.81621109
|  | 1316 | 99.8116314
|  | 1317 | 99.80579452
|  | 1318 | 99.79406364
|  | 1319 | 99.79079826
|  | 1320 | 99.78958191
|  | 1321 | 99.78095314
|  | 1322 | 99.77445504
|  | 1323 | 99.76327111
|  | 1324 | 99.75914039
|  | 1325 | 99.75053612
|  | 1326 | 99.75098511
|  | 1327 | 99.74865036
|  | 1328 | 99.74358086
|  | 1329 | 99.74474823
|  | 1330 | 99.74941772
|  | 1331 | 99.74011139
|  | 1332 | 99.73226631
|  | 1333 | 99.71758026
|  | 1334 | 99.71513123
|  | 1335 | 99.71931908
|  | 1336 | 99.70749023
|  | 1337 | 99.69859207
|  | 1338 | 99.67506501
|  | 1339 | 99.65786461
|  | 1340 | 99.64075401
|  | 1341 | 99.62960274
|  | 1342 | 99.62642715
|  | 1343 | 99.61852493
|  | 1344 | 99.61240235
|  | 1345 | 99.59726731
|  | 1346 | 99.58441803
|  | 1347 | 99.57137284
|  | 1348 | 99.57072792
|  | 1349 | 99.5630053
|  | 1350 | 99.56246651
|  | 1351 | 99.55267037
|  | 1352 | 99.5522377
|  | 1353 | 99.53965782
|  | 1354 | 99.52061248
|  | 1355 | 99.49044037
|  | 1356 | 99.48567291
|  | 1357 | 99.46506019
|  | 1358 | 99.46226013
|  | 1359 | 99.45094559
|  | 1360 | 99.43211251
|  | 1361 | 99.40188324
|  | 1362 | 99.3659314
|  | 1363 | 99.35630669
|  | 1364 | 99.33334289
|  | 1365 | 99.29976661
|  | 1366 | 99.26391273
|  | 1367 | 99.21414833
|  | 1368 | 99.14751823
|  | 1369 | 99.06776131
|  | 1370 | 98.97068153
|  | 1371 | 98.83756012
|  | 1372 | 98.67043793
|  | 1373 | 98.47479263
|  | 1374 | 98.22528489
|  | 1375 | 97.96270744
|  | 1376 | 97.66563942
|  | 1377 | 97.35973038
|  | 1378 | 97.05956024
|  | 1379 | 96.80584831
|  | 1380 | 96.59140259
|  | 1381 | 96.40126762
|  | 1382 | 96.27395042
|  | 1383 | 96.1821524
|  | 1384 | 96.14182495
|  | 1385 | 96.16631531
|  | 1386 | 96.23000656
|  | 1387 | 96.30184494
|  | 1388 | 96.40658204
|  | 1389 | 96.53395638
|  | 1390 | 96.65911026
|  | 1391 | 96.79456642
|  | 1392 | 96.92898583
|  | 1393 | 97.08080971
|  | 1394 | 97.21303314
|  | 1395 | 97.36002426
|  | 1396 | 97.49766823
|  | 1397 | 97.63147538
|  | 1398 | 97.76420494
|  | 1399 | 97.86855018
|  | 1400 | 97.98120583
|  | 1401 | 98.09595131
|  | 1402 | 98.19756996
|  | 1403 | 98.28406174
|  | 1404 | 98.36304314
|  | 1405 | 98.44260414
|  | 1406 | 98.50193612
|  | 1407 | 98.55803536
|  | 1408 | 98.637229
|  | 1409 | 98.70683876
|  | 1410 | 98.772277
|  | 1411 | 98.81146156
|  | 1412 | 98.87112007
|  | 1413 | 98.90395348
|  | 1414 | 98.92861526
|  | 1415 | 98.98733498
|  | 1416 | 99.02310722
|  | 1417 | 99.06571228
|  | 1418 | 99.08280654
|  | 1419 | 99.11523178
|  | 1420 | 99.12484833
|  | 1421 | 99.13737107
|  | 1422 | 99.151502
|  | 1423 | 99.16920853
|  | 1424 | 99.19225396
|  | 1425 | 99.19703773
|  | 1426 | 99.20831147
|  | 1427 | 99.21368302
|  | 1428 | 99.22452407
|  | 1429 | 99.23327529
|  | 1430 | 99.24783889
|  | 1431 | 99.27468032
|  | 1432 | 99.29246849
|  | 1433 | 99.31352203
|  | 1434 | 99.32382431
|  | 1435 | 99.33315514
|  | 1436 | 99.35042084
|  | 1437 | 99.3754908
|  | 1438 | 99.38570328
|  | 1439 | 99.41235695
|  | 1440 | 99.42896957
|  | 1441 | 99.44032494
|  | 1442 | 99.4479496
|  | 1443 | 99.46027642
|  | 1444 | 99.4576886
|  | 1445 | 99.48026055
|  | 1446 | 99.49118325
|  | 1447 | 99.49839157
|  | 1448 | 99.51351845
|  | 1449 | 99.51911041
|  | 1450 | 99.51568993
|  | 1451 | 99.51981247
|  | 1452 | 99.52810654
|  | 1453 | 99.54351913
|  | 1454 | 99.56312775
|  | 1455 | 99.5678054
|  | 1456 | 99.5823037
|  | 1457 | 99.57973221
|  | 1458 | 99.58624664
|  | 1459 | 99.60321846
|  | 1460 | 99.6037246
|  | 1461 | 99.62419037
|  | 1462 | 99.63890091
|  | 1463 | 99.64334183
|  | 1464 | 99.65234611
|  | 1465 | 99.65192161
|  | 1466 | 99.65206039
|  | 1467 | 99.64859909
|  | 1468 | 99.65753807
|  | 1469 | 99.66795463
|  | 1470 | 99.67520378
|  | 1471 | 99.67709771
|  | 1472 | 99.67197922
|  | 1473 | 99.65421554
|  | 1474 | 99.66917099
|  | 1475 | 99.66766076
|  | 1476 | 99.6699955
|  | 1477 | 99.68857552
|  | 1478 | 99.69144905
|  | 1479 | 99.7001268
|  | 1480 | 99.69869004
|  | 1481 | 99.69856758
|  | 1482 | 99.70993111
|  | 1483 | 99.72228241
|  | 1484 | 99.72954789
|  | 1485 | 99.74043793
|  | 1486 | 99.74428291
|  | 1487 | 99.74358903
|  | 1488 | 99.73988281
|  | 1489 | 99.74142571
|  | 1490 | 99.74708298
|  | 1491 | 99.75576889
|  | 1492 | 99.77173661
|  | 1493 | 99.75922204
|  | 1494 | 99.75562195
|  | 1495 | 99.75229942
|  | 1496 | 99.74421761
|  | 1497 | 99.75300148
|  | 1498 | 99.75763015
|  | 1499 | 99.76595688
|  | 1500 | 99.77917351
|  | 1501 | 99.76573646
|  | 1502 | 99.76588341
|  | 1503 | 99.76430786
|  | 1504 | 99.76274864
|  | 1505 | 99.78051232
|  | 1506 | 99.78566345
|  | 1507 | 99.81048851
|  | 1508 | 99.80963135
|  | 1509 | 99.80793335
|  | 1510 | 99.80399041
|  | 1511 | 99.79881477
|  | 1512 | 99.8061129
|  | 1513 | 99.82157448
|  | 1514 | 99.83207268
|  | 1515 | 99.82434189
|  | 1516 | 99.82159081
|  | 1517 | 99.81856216
|  | 1518 | 99.79873314
|  | 1519 | 99.80288018
|  | 1520 | 99.81632538
|  | 1521 | 99.82208061
|  | 1522 | 99.8230439
|  | 1523 | 99.80022705
|  | 1524 | 99.79974541
|  | 1525 | 99.79895355
|  | 1526 | 99.80281486
|  | 1527 | 99.80573739
|  | 1528 | 99.81867646
|  | 1529 | 99.81792541
|  | 1530 | 99.81876625
|  | 1531 | 99.82795014
|  | 1532 | 99.81678254
|  | 1533 | 99.82443985
|  | 1534 | 99.84059532
|  | 1535 | 99.84342804
|  | 1536 | 99.84964859
|  | 1537 | 99.84553421
|  | 1538 | 99.84163208
|  | 1539 | 99.84268517
|  | 1540 | 99.83048897
|  | 1541 | 99.83892181
|  | 1542 | 99.83447273
|  | 1543 | 99.8432811
|  | 1544 | 99.85353439
|  | 1545 | 99.8377871
|  | 1546 | 99.82783585
|  | 1547 | 99.8245623
|  | 1548 | 99.80763131
|  | 1549 | 99.81316612
|  | 1550 | 99.8248072
|  | 1551 | 99.81860298
|  | 1552 | 99.82388474
|  | 1553 | 99.82590927
|  | 1554 | 99.82192551
|  | 1555 | 99.81247223
|  | 1556 | 99.82178673
|  | 1557 | 99.82048874
|  | 1558 | 99.83419518
|  | 1559 | 99.83415436
|  | 1560 | 99.83267678
|  | 1561 | 99.84004837
|  | 1562 | 99.83512581
|  | 1563 | 99.84026878
|  | 1564 | 99.83500336
|  | 1565 | 99.85556709
|  | 1566 | 99.84893837
|  | 1567 | 99.85888961
|  | 1568 | 99.84724854
|  | 1569 | 99.84691383
|  | 1570 | 99.83546867
|  | 1571 | 99.82757462
|  | 1572 | 99.83403191
|  | 1573 | 99.82809708
|  | 1574 | 99.82799096
|  | 1575 | 99.83404007
|  | 1576 | 99.81678254
|  | 1577 | 99.80360672
|  | 1578 | 99.80367203
|  | 1579 | 99.81640701
|  | 1580 | 99.81614578
|  | 1581 | 99.82144386
|  | 1582 | 99.821101
|  | 1583 | 99.82294594
|  | 1584 | 99.81714172
|  | 1585 | 99.80969665
|  | 1586 | 99.82326432
|  | 1587 | 99.82658684
|  | 1588 | 99.84020348
|  | 1589 | 99.83139511
|  | 1590 | 99.82857055
|  | 1591 | 99.82917465
|  | 1592 | 99.82626846
|  | 1593 | 99.83031753
|  | 1594 | 99.82208877
|  | 1595 | 99.83130531
|  | 1596 | 99.83148491
|  | 1597 | 99.82649704
|  | 1598 | 99.8130355
|  | 1599 | 99.79993317
|  | 1600 | 99.80375366
|  | 1601 | 99.79673309
|  | 1602 | 99.79942703
|  | 1603 | 99.80145973
|  | 1604 | 99.78634101
|  | 1605 | 99.77724693
|  | 1606 | 99.77950004
|  | 1607 | 99.76760589
|  | 1608 | 99.77881431
|  | 1609 | 99.77096107
|  | 1610 | 99.77729592
|  | 1611 | 99.77879798
|  | 1612 | 99.77230805
|  | 1613 | 99.76270783
|  | 1614 | 99.76148331
|  | 1615 | 99.76156494
|  | 1616 | 99.75492805
|  | 1617 | 99.75150757
|  | 1618 | 99.7683651
|  | 1619 | 99.75367089
|  | 1620 | 99.74442169
|  | 1621 | 99.74039711
|  | 1622 | 99.73495209
|  | 1623 | 99.73119689
|  | 1624 | 99.72209465
|  | 1625 | 99.73471534
|  | 1626 | 99.71807007
|  | 1627 | 99.70573509
|  | 1628 | 99.68670608
|  | 1629 | 99.66686074
|  | 1630 | 99.64544799
|  | 1631 | 99.63590492
|  | 1632 | 99.63041908
|  | 1633 | 99.61152885
|  | 1634 | 99.60331642
|  | 1635 | 99.57236061
|  | 1636 | 99.55722557
|  | 1637 | 99.54743759
|  | 1638 | 99.53622101
|  | 1639 | 99.52526566
|  | 1640 | 99.51838387
|  | 1641 | 99.5112735
|  | 1642 | 99.47880745
|  | 1643 | 99.44132904
|  | 1644 | 99.41849587
|  | 1645 | 99.40878136
|  | 1646 | 99.37622551
|  | 1647 | 99.36603752
|  | 1648 | 99.34821671
|  | 1649 | 99.33471435
|  | 1650 | 99.33021629
|  | 1651 | 99.31928543
|  | 1652 | 99.31499962
|  | 1653 | 99.31097504
|  | 1654 | 99.31110565
|  | 1655 | 99.29786453
|  | 1656 | 99.28164376
|  | 1657 | 99.25036957
|  | 1658 | 99.20853188
|  | 1659 | 99.18380478
|  | 1660 | 99.13310974
|  | 1661 | 99.06725518
|  | 1662 | 99.01096817
|  | 1663 | 98.92577438
|  | 1664 | 98.83660499
|  | 1665 | 98.75083977
|  | 1666 | 98.67711563
|  | 1667 | 98.58505638
|  | 1668 | 98.52375702
|  | 1669 | 98.48465409
|  | 1670 | 98.44444092
|  | 1671 | 98.43264473
|  | 1672 | 98.43750199
|  | 1673 | 98.45137169
|  | 1674 | 98.48878479
|  | 1675 | 98.52534073
|  | 1676 | 98.56414978
|  | 1677 | 98.60935898
|  | 1678 | 98.63626571
|  | 1679 | 98.65588249
|  | 1680 | 98.65278038
|  | 1681 | 98.64923744
|  | 1682 | 98.63620858
|  | 1683 | 98.60606094
|  | 1684 | 98.56903152
|  | 1685 | 98.52882652
|  | 1686 | 98.48670311
|  | 1687 | 98.44930634
|  | 1688 | 98.41340347
|  | 1689 | 98.40091339
|  | 1690 | 98.40141952
|  | 1691 | 98.41690559
|  | 1692 | 98.4304406
|  | 1693 | 98.42765687
|  | 1694 | 98.4250119
|  | 1695 | 98.41361573
|  | 1696 | 98.388358
|  | 1697 | 98.37706795
|  | 1698 | 98.36719017
|  | 1699 | 98.35408783
|  | 1700 | 98.35386742
|  | 1701 | 98.37281479
|  | 1702 | 98.38514977
|  | 1703 | 98.40993401
|  | 1704 | 98.43652237
|  | 1705 | 98.47804169
|  | 1706 | 98.5135527
|  | 1707 | 98.55090049
|  | 1708 | 98.57744805
|  | 1709 | 98.58941567
|  | 1710 | 98.60836303
|  | 1711 | 98.61567749
|  | 1712 | 98.63469017
|  | 1713 | 98.65506615
|  | 1714 | 98.65482125
|  | 1715 | 98.67420944
|  | 1716 | 98.66821746
|  | 1717 | 98.66392349
|  | 1718 | 98.6585601
|  | 1719 | 98.66315613
|  | 1720 | 98.66224182
|  | 1721 | 98.67402984
|  | 1722 | 98.68165451
|  | 1723 | 98.679132
|  | 1724 | 98.6861036
|  | 1725 | 98.68589134
|  | 1726 | 98.6936956
|  | 1727 | 98.69756508
|  | 1728 | 98.70191619
|  | 1729 | 98.71072456
|  | 1730 | 98.70738571
|  | 1731 | 98.69036491
|  | 1732 | 98.69474053
|  | 1733 | 98.68601379
|  | 1734 | 98.68660156
|  | 1735 | 98.68485458
|  | 1736 | 98.69347519
|  | 1737 | 98.70370399
|  | 1738 | 98.7205207
|  | 1739 | 98.7272474
|  | 1740 | 98.73954155
|  | 1741 | 98.75866036
|  | 1742 | 98.77786079
|  | 1743 | 98.8156984
|  | 1744 | 98.82760887
|  | 1745 | 98.84987877
|  | 1746 | 98.87837738
|  | 1747 | 98.89484307
|  | 1748 | 98.91343941
|  | 1749 | 98.93569298
|  | 1750 | 98.96107315
|  | 1751 | 98.96108131
|  | 1752 | 98.98305732
|  | 1753 | 98.98598801
|  | 1754 | 98.98257569
|  | 1755 | 98.99902504
|  | 1756 | 99.00610275
|  | 1757 | 99.00247001
|  | 1758 | 99.02308273
|  | 1759 | 99.01611114
|  | 1760 | 99.01740098
|  | 1761 | 99.00959671
|  | 1762 | 99.00395576
|  | 1763 | 99.00985794
|  | 1764 | 99.00044548
|  | 1765 | 98.99977607
|  | 1766 | 99.01523766
|  | 1767 | 99.00679664
|  | 1768 | 99.00978447
|  | 1769 | 99.01861732
|  | 1770 | 99.01639687
|  | 1771 | 99.03244621
|  | 1772 | 99.03994026
|  | 1773 | 99.06269997
|  | 1774 | 99.08037384
|  | 1775 | 99.08627602
|  | 1776 | 99.11217865
|  | 1777 | 99.1082357
|  | 1778 | 99.12509323
|  | 1779 | 99.15149384
|  | 1780 | 99.13428528
|  | 1781 | 99.15681641
|  | 1782 | 99.1631839
|  | 1783 | 99.16744522
|  | 1784 | 99.15937973
|  | 1785 | 99.17110245
|  | 1786 | 99.1653717
|  | 1787 | 99.17014733
|  | 1788 | 99.18097206
|  | 1789 | 99.18089859
|  | 1790 | 99.17835976
|  | 1791 | 99.1699514
|  | 1792 | 99.17879242
|  | 1793 | 99.18160065
|  | 1794 | 99.18439255
|  | 1795 | 99.18576401
|  | 1796 | 99.18743751
|  | 1797 | 99.18222923
|  | 1798 | 99.17983734
|  | 1799 | 99.18141289
|  | 1800 | 99.20148681
|  | 1801 | 99.18622932
|  | 1802 | 99.19353561
|  | 1803 | 99.19890716
|  | 1804 | 99.21169929
|  | 1805 | 99.21308708
|  | 1806 | 99.20520119
|  | 1807 | 99.21233605
|  | 1808 | 99.20935639
|  | 1809 | 99.21338913
|  | 1810 | 99.22592003
|  | 1811 | 99.2263935
|  | 1812 | 99.2373162
|  | 1813 | 99.22944664
|  | 1814 | 99.22631187
|  | 1815 | 99.23196915
|  | 1816 | 99.23347122
|  | 1817 | 99.23669579
|  | 1818 | 99.23324265
|  | 1819 | 99.23627945
|  | 1820 | 99.24214081
|  | 1821 | 99.24321839
|  | 1822 | 99.23887543
|  | 1823 | 99.22804252
|  | 1824 | 99.22595269
|  | 1825 | 99.22417305
|  | 1826 | 99.2191362
|  | 1827 | 99.21774025
|  | 1828 | 99.22729965
|  | 1829 | 99.20382973
|  | 1830 | 99.21983009
|  | 1831 | 99.21894844
|  | 1832 | 99.2133075
|  | 1833 | 99.22403427
|  | 1834 | 99.24016525
|  | 1835 | 99.21412384
|  | 1836 | 99.22689148
|  | 1837 | 99.23722641
|  | 1838 | 99.23228752
|  | 1839 | 99.26759445
|  | 1840 | 99.24511231
|  | 1841 | 99.25308799
|  | 1842 | 99.26071266
|  | 1843 | 99.26783935
|  | 1844 | 99.26748017
|  | 1845 | 99.27377418
|  | 1846 | 99.28688469
|  | 1847 | 99.30119522
|  | 1848 | 99.29251747
|  | 1849 | 99.31011787
|  | 1850 | 99.30908111
|  | 1851 | 99.31771805
|  | 1852 | 99.32259163
|  | 1853 | 99.31668129
|  | 1854 | 99.32021607
|  | 1855 | 99.31861602
|  | 1856 | 99.31995484
|  | 1857 | 99.32279571
|  | 1858 | 99.31435471
|  | 1859 | 99.31420776
|  | 1860 | 99.31269752
|  | 1861 | 99.31193016
|  | 1862 | 99.31255058
|  | 1863 | 99.31604455
|  | 1864 | 99.31330979
|  | 1865 | 99.30181564
|  | 1866 | 99.30677902
|  | 1867 | 99.29730941
|  | 1868 | 99.30228096
|  | 1869 | 99.29222358
|  | 1870 | 99.29077866
|  | 1871 | 99.29620736
|  | 1872 | 99.29435424
|  | 1873 | 99.28761123
|  | 1874 | 99.28255806
|  | 1875 | 99.2984523
|  | 1876 | 99.29430527
|  | 1877 | 99.30575043
|  | 1878 | 99.30118706
|  | 1879 | 99.30586472
|  | 1880 | 99.31062401
|  | 1881 | 99.31674659
|  | 1882 | 99.31164444
|  | 1883 | 99.31610985
|  | 1884 | 99.30903214
|  | 1885 | 99.31195465
|  | 1886 | 99.32304062
|  | 1887 | 99.31010972
|  | 1888 | 99.3087709
|  | 1889 | 99.31381592
|  | 1890 | 99.31336692
|  | 1891 | 99.31760376
|  | 1892 | 99.31139137
|  | 1893 | 99.31025665
|  | 1894 | 99.30509735
|  | 1895 | 99.31097504
|  | 1896 | 99.30612595
|  | 1897 | 99.30784843
|  | 1898 | 99.29348076
|  | 1899 | 99.29489303
|  | 1900 | 99.29736656
|  | 1901 | 99.28664795
|  | 1902 | 99.27694976
|  | 1903 | 99.27434563
|  | 1904 | 99.25771667
|  | 1905 | 99.27774163
|  | 1906 | 99.24362656
|  | 1907 | 99.26730057
|  | 1908 | 99.25064713
|  | 1909 | 99.24659806
|  | 1910 | 99.24773277
|  | 1911 | 99.23960197
|  | 1912 | 99.25552887
|  | 1913 | 99.23653251
|  | 1914 | 99.24957772
|  | 1915 | 99.24347962
|  | 1916 | 99.24681847
|  | 1917 | 99.25173287
|  | 1918 | 99.25192879
|  | 1919 | 99.25245941
|  | 1920 | 99.24672867
|  | 1921 | 99.26330864
|  | 1922 | 99.26642708
|  | 1923 | 99.27049247
|  | 1924 | 99.25960243
|  | 1925 | 99.27980697
|  | 1926 | 99.27454971
|  | 1927 | 99.28806023
|  | 1928 | 99.28505607
|  | 1929 | 99.29601959
|  | 1930 | 99.29268074
|  | 1931 | 99.3046157
|  | 1932 | 99.29232971
|  | 1933 | 99.2918644
|  | 1934 | 99.29583999
|  | 1935 | 99.2973584
|  | 1936 | 99.30028907
|  | 1937 | 99.29770943
|  | 1938 | 99.30089317
|  | 1939 | 99.300485
|  | 1940 | 99.30243606
|  | 1941 | 99.30264015
|  | 1942 | 99.30583206
|  | 1943 | 99.30526878
|  | 1944 | 99.30156258
|  | 1945 | 99.29675431
|  | 1946 | 99.30002784
|  | 1947 | 99.29309708
|  | 1948 | 99.30326057
|  | 1949 | 99.31664864
|  | 1950 | 99.30381569
|  | 1951 | 99.29913803
|  | 1952 | 99.30148095
|  | 1953 | 99.30245239
|  | 1954 | 99.3062239
|  | 1955 | 99.30673005
|  | 1956 | 99.31001175
|  | 1957 | 99.31713844
|  | 1958 | 99.30353813
|  | 1959 | 99.31371796
|  | 1960 | 99.31409348
|  | 1961 | 99.31659149
|  | 1962 | 99.31890175
|  | 1963 | 99.32785706
|  | 1964 | 99.32687744
|  | 1965 | 99.32153038
|  | 1966 | 99.32686111
|  | 1967 | 99.32816727
|  | 1968 | 99.34037163
|  | 1969 | 99.32957954
|  | 1970 | 99.33255104
|  | 1971 | 99.33533477
|  | 1972 | 99.33712257
|  | 1973 | 99.3376287
|  | 1974 | 99.33366127
|  | 1975 | 99.32723664
|  | 1976 | 99.34604523
|  | 1977 | 99.32637131
|  | 1978 | 99.34441254
|  | 1979 | 99.32988976
|  | 1980 | 99.3341919
|  | 1981 | 99.32941627
|  | 1982 | 99.32771828
|  | 1983 | 99.31852623
|  | 1984 | 99.31609352
|  | 1985 | 99.32316307
|  | 1986 | 99.31362815
|  | 1987 | 99.30616677
|  | 1988 | 99.31496697
|  | 1989 | 99.29904824
|  | 1990 | 99.29564408
|  | 1991 | 99.28858269
|  | 1992 | 99.28352951
|  | 1993 | 99.27846817
|  | 1994 | 99.27348846
|  | 1995 | 99.26596993
|  | 1996 | 99.26479439
|  | 1997 | 99.25440232
|  | 1998 | 99.25584724
|  | 1999 | 99.2496022
|  | 2000 | 99.25215736
|  | 2001 | 99.24304695
|  | 2002 | 99.23259773
|  | 2003 | 99.23236915
|  | 2004 | 99.22633637
|  | 2005 | 99.21879334
|  | 2006 | 99.22178933
|  | 2007 | 99.20477669
|  | 2008 | 99.21047478
|  | 2009 | 99.20114395
|  | 2010 | 99.1965969
|  | 2011 | 99.1893396
|  | 2012 | 99.17736381
|  | 2013 | 99.17551888
|  | 2014 | 99.16826157
|  | 2015 | 99.16212265
|  | 2016 | 99.15210609
|  | 2017 | 99.14856316
|  | 2018 | 99.13934662
|  | 2019 | 99.13641594
|  | 2020 | 99.11750122
|  | 2021 | 99.11590118
|  | 2022 | 99.09106796
|  | 2023 | 99.09084755
|  | 2024 | 99.0775248
|  | 2025 | 99.05799781
|  | 2026 | 99.04724655
|  | 2027 | 99.03786675
|  | 2028 | 99.01908264
|  | 2029 | 99.00811096
|  | 2030 | 98.97837151
|  | 2031 | 98.97670616
|  | 2032 | 98.95640366
|  | 2033 | 98.95826492
|  | 2034 | 98.92355393
|  | 2035 | 98.91326798
|  | 2036 | 98.90365143
|  | 2037 | 98.8830632
|  | 2038 | 98.8754467
|  | 2039 | 98.86838532
|  | 2040 | 98.85435234
|  | 2041 | 98.8417643
|  | 2042 | 98.83841728
|  | 2043 | 98.81595147
|  | 2044 | 98.81746986
|  | 2045 | 98.80437568
|  | 2046 | 98.79821228
|  | 2047 | 98.78686508
|  | 2048 | 98.78662018
|  | 2049 | 98.77713425
|  | 2050 | 98.77726487
|  | 2051 | 98.7707341
|  | 2052 | 98.76163186
|  | 2053 | 98.76311759
|  | 2054 | 98.75381942
|  | 2055 | 98.76220329
|  | 2056 | 98.74917442
|  | 2057 | 98.74276611
|  | 2058 | 98.74417839
|  | 2059 | 98.72845559
|  | 2060 | 98.73853745
|  | 2061 | 98.72338608
|  | 2062 | 98.72807189
|  | 2063 | 98.7152716
|  | 2064 | 98.71153274
|  | 2065 | 98.69828346
|  | 2066 | 98.70414482
|  | 2067 | 98.69453644
|  | 2068 | 98.67647072
|  | 2069 | 98.68148308
|  | 2070 | 98.67008689
|  | 2071 | 98.66600518
|  | 2072 | 98.65862541
|  | 2073 | 98.65010277
|  | 2074 | 98.64384956
|  | 2075 | 98.6335228
|  | 2076 | 98.62136742
|  | 2077 | 98.62246949
|  | 2078 | 98.62030617
|  | 2079 | 98.60291802
|  | 2080 | 98.60492623
|  | 2081 | 98.59216674
|  | 2082 | 98.59011773
|  | 2083 | 98.57852562
|  | 2084 | 98.58207672
|  | 2085 | 98.5746643
|  | 2086 | 98.5630069
|  | 2087 | 98.5658641
|  | 2088 | 98.55253318
|  | 2089 | 98.54355339
|  | 2090 | 98.54019821
|  | 2091 | 98.54381462
|  | 2092 | 98.52649993
|  | 2093 | 98.53418991
|  | 2094 | 98.51789566
|  | 2095 | 98.52588768
|  | 2096 | 98.50398513
|  | 2097 | 98.50783012
|  | 2098 | 98.49320121
|  | 2099 | 98.49973198
|  | 2100 | 98.46749451
|  | 2101 | 98.46440872
|  | 2102 | 98.4568412
|  | 2103 | 98.44436745
|  | 2104 | 98.42159142
|  | 2105 | 98.41567291
|  | 2106 | 98.38807228
|  | 2107 | 98.37159843
|  | 2108 | 98.34688767
|  | 2109 | 98.31788292
|  | 2110 | 98.29512322
|  | 2111 | 98.27121246
|  | 2112 | 98.24608536
|  | 2113 | 98.22383995
|  | 2114 | 98.18459823
|  | 2115 | 98.16716111
|  | 2116 | 98.12511932
|  | 2117 | 98.10138816
|  | 2118 | 98.07026909
|  | 2119 | 98.04333786
|  | 2120 | 98.00790032
|  | 2121 | 97.96470749
|  | 2122 | 97.92450248
|  | 2123 | 97.88437096
|  | 2124 | 97.83625557
|  | 2125 | 97.78551971
|  | 2126 | 97.70904449
|  | 2127 | 97.64162254
|  | 2128 | 97.55691857
|  | 2129 | 97.47193703
|  | 2130 | 97.37977166
|  | 2131 | 97.28210411
|  | 2132 | 97.19131836
|  | 2133 | 97.10315307
|  | 2134 | 97.03229431
|  | 2135 | 96.96474991
|  | 2136 | 96.90514855
|  | 2137 | 96.87167023
|  | 2138 | 96.8511065
|  | 2139 | 96.83373466
|  | 2140 | 96.83965316
|  | 2141 | 96.84631454
|  | 2142 | 96.86593132
|  | 2143 | 96.87290291
|  | 2144 | 96.88661751
|  | 2145 | 96.8930503
|  | 2146 | 96.89042984
|  | 2147 | 96.88722977
|  | 2148 | 96.85718009
|  | 2149 | 96.82410179
|  | 2150 | 96.78005181
|  | 2151 | 96.71536461
|  | 2152 | 96.63445663
|  | 2153 | 96.54207901
|  | 2154 | 96.44904015
|  | 2155 | 96.33707024
|  | 2156 | 96.22367989
|  | 2157 | 96.10139137
|  | 2158 | 95.98218864
|  | 2159 | 95.87299431
|  | 2160 | 95.76398774
|  | 2161 | 95.67490814
|  | 2162 | 95.6018779
|  | 2163 | 95.5449868
|  | 2164 | 95.51044724
|  | 2165 | 95.48976921
|  | 2166 | 95.4922509
|  | 2167 | 95.51336158
|  | 2168 | 95.54491333
|  | 2169 | 95.58832656
|  | 2170 | 95.64194413
|  | 2171 | 95.68747169
|  | 2172 | 95.72131737
|  | 2173 | 95.74753838
|  | 2174 | 95.76354691
|  | 2175 | 95.7655143
|  | 2176 | 95.7357177
|  | 2177 | 95.70132507
|  | 2178 | 95.63866241
|  | 2179 | 95.55732177
|  | 2180 | 95.46275635
|  | 2181 | 95.35179055
|  | 2182 | 95.21382004
|  | 2183 | 95.05876343
|  | 2184 | 94.89365761
|  | 2185 | 94.71261673
|  | 2186 | 94.50380379
|  | 2187 | 94.26868004
|  | 2188 | 94.01429871
|  | 2189 | 93.75212128
|  | 2190 | 93.44936333
|  | 2191 | 93.13327446
|  | 2192 | 92.78307869
|  | 2193 | 92.38907784
|  | 2194 | 91.99553413
|  | 2195 | 91.55505874
|  | 2196 | 91.09236244
|  | 2197 | 90.61987
|  | 2198 | 90.11610336
|  | 2199 | 89.60799377
|  | 2200 | 89.08443894
|  | 2201 | 88.6032769
|  | 2202 | 88.09453057
|  | 2203 | 87.63354042
|  | 2204 | 87.19473854
|  | 2205 | 86.80160301
|  | 2206 | 86.45834618
|  | 2207 | 86.17619277
|  | 2208 | 85.9547918
|  | 2209 | 85.77457542
|  | 2210 | 85.66074424
|  | 2211 | 85.59717545
|  | 2212 | 85.57990158
|  | 2213 | 85.61442482
|  | 2214 | 85.69409195
|  | 2215 | 85.79791473
|  | 2216 | 85.93889755
|  | 2217 | 86.07992119
|  | 2218 | 86.24203918
|  | 2219 | 86.41162674
|  | 2220 | 86.57776932
|  | 2221 | 86.75191207
|  | 2222 | 86.90868302
|  | 2223 | 87.05498841
|  | 2224 | 87.19518753
|  | 2225 | 87.317174
|  | 2226 | 87.42218048
|  | 2227 | 87.52606858
|  | 2228 | 87.6048214
|  | 2229 | 87.68501099
|  | 2230 | 87.75449829
|  | 2231 | 87.80952812
|  | 2232 | 87.85642715
|  | 2233 | 87.90205269
|  | 2234 | 87.92300011
|  | 2235 | 87.95021706
|  | 2236 | 87.97416046
|  | 2237 | 87.99625892
|  | 2238 | 88.0050428
|  | 2239 | 88.01016945
|  | 2240 | 88.01167969
|  | 2241 | 87.99003838
|  | 2242 | 87.98265861
|  | 2243 | 87.97311554
|  | 2244 | 87.95402123
|  | 2245 | 87.92615936
|  | 2246 | 87.91670608
|  | 2247 | 87.88703193
|  | 2248 | 87.85760269
|  | 2249 | 87.83336541
|  | 2250 | 87.81274452
|  | 2251 | 87.79106239
|  | 2252 | 87.77729064
|  | 2253 | 87.76432709
|  | 2254 | 87.74893082
|  | 2255 | 87.7315345
|  | 2256 | 87.72435883
|  | 2257 | 87.71056259
|  | 2258 | 87.71484024
|  | 2259 | 87.6977378
|  | 2260 | 87.70982788
|  | 2261 | 87.72007302
|  | 2262 | 87.70405632
|  | 2263 | 87.70199913
|  | 2264 | 87.69297035
|  | 2265 | 87.69636635
|  | 2266 | 87.70254608
|  | 2267 | 87.70340324
|  | 2268 | 87.70837479
|  | 2269 | 87.71858727
|  | 2270 | 87.73299576
|  | 2271 | 87.7536901
|  | 2272 | 87.78000908
|  | 2273 | 87.81056488
|  | 2274 | 87.84696572
|  | 2275 | 87.88926056
|  | 2276 | 87.93152276
|  | 2277 | 87.97673195
|  | 2278 | 88.02462692
|  | 2279 | 88.06882385
|  | 2280 | 88.110784
|  | 2281 | 88.15614014
|  | 2282 | 88.19361039
|  | 2283 | 88.21597824
|  | 2284 | 88.25320359
|  | 2285 | 88.27806946
|  | 2286 | 88.30014344
|  | 2287 | 88.31616829
|  | 2288 | 88.34121376
|  | 2289 | 88.35896927
|  | 2290 | 88.37991669
|  | 2291 | 88.40134575
|  | 2292 | 88.42269318
|  | 2293 | 88.44822845
|  | 2294 | 88.49849899
|  | 2295 | 88.53740601
|  | 2296 | 88.58457443
|  | 2297 | 88.63749809
|  | 2298 | 88.67731941
|  | 2299 | 88.73190025
|  | 2300 | 88.80342842
|  | 2301 | 88.87557702
|  | 2302 | 88.94476226
|  | 2303 | 89.01078011
|  | 2304 | 89.07394889
|  | 2305 | 89.13810547
|  | 2306 | 89.20339676
|  | 2307 | 89.26792069
|  | 2308 | 89.31675445
|  | 2309 | 89.36467392
|  | 2310 | 89.40778511
|  | 2311 | 89.45345147
|  | 2312 | 89.49245643
|  | 2313 | 89.54564133
|  | 2314 | 89.6020671
|  | 2315 | 89.68286079
|  | 2316 | 89.76635658
|  | 2317 | 89.87364883
|  | 2318 | 89.99693329
|  | 2319 | 90.11154
|  | 2320 | 90.25965767
|  | 2321 | 90.38826469
|  | 2322 | 90.55279091
|  | 2323 | 90.69456559
|  | 2324 | 90.82025825
|  | 2325 | 90.94792648
|  | 2326 | 91.06119438
|  | 2327 | 91.18755646
|  | 2328 | 91.28864448
|  | 2329 | 91.38585487
|  | 2330 | 91.48852661
|  | 2331 | 91.57724701
|  | 2332 | 91.65918358
|  | 2333 | 91.76954529
|  | 2334 | 91.84451027
|  | 2335 | 91.9224141
|  | 2336 | 92.01475907
|  | 2337 | 92.07676048
|  | 2338 | 92.15111321
|  | 2339 | 92.20344909
|  | 2340 | 92.25736054
|  | 2341 | 92.2804631
|  | 2342 | 92.33908485
|  | 2343 | 92.37217133
|  | 2344 | 92.38040825
|  | 2345 | 92.41568252
|  | 2346 | 92.42192757
|  | 2347 | 92.43399314
|  | 2348 | 92.44583016
|  | 2349 | 92.46329994
|  | 2350 | 92.46484284
|  | 2351 | 92.48313713
|  | 2352 | 92.49310471
|  | 2353 | 92.50577438
|  | 2354 | 92.51831345
|  | 2355 | 92.52828102
|  | 2356 | 92.53759552
|  | 2357 | 92.54906517
|  | 2358 | 92.54542427
|  | 2359 | 92.53672204
|  | 2360 | 92.5368853
|  | 2361 | 92.51107247
|  | 2362 | 92.4995375
|  | 2363 | 92.47977379
|  | 2364 | 92.46740616
|  | 2365 | 92.45523445
|  | 2366 | 92.43976471
|  | 2367 | 92.42880936
|  | 2368 | 92.41810707
|  | 2369 | 92.40326591
|  | 2370 | 92.38936355
|  | 2371 | 92.39175545
|  | 2372 | 92.36615487
|  | 2373 | 92.37013863
|  | 2374 | 92.36209763
|  | 2375 | 92.34967285
|  | 2376 | 92.34719116
|  | 2377 | 92.32486412
|  | 2378 | 92.31317406
|  | 2379 | 92.30350036
|  | 2380 | 92.28318153
|  | 2381 | 92.26234024
|  | 2382 | 92.23295998
|  | 2383 | 92.19826531
|  | 2384 | 92.16561966
|  | 2385 | 92.14141502
|  | 2386 | 92.10300598
|  | 2387 | 92.06817253
|  | 2388 | 92.03009819
|  | 2389 | 92.00022812
|  | 2390 | 91.97088867
|  | 2391 | 91.93622665
|  | 2392 | 91.91444657
|  | 2393 | 91.87882126
|  | 2394 | 91.85094307
|  | 2395 | 91.81990562
|  | 2396 | 91.78352112
|  | 2397 | 91.76776566
|  | 2398 | 91.73036072
|  | 2399 | 91.70876022
|  | 2400 | 91.68620461
|  | 2401 | 91.66694703
|  | 2402 | 91.66127343
|  | 2403 | 91.65972237
|  | 2404 | 91.66856339
|  | 2405 | 91.68173103
|  | 2406 | 91.71181336
|  | 2407 | 91.74132424
|  | 2408 | 91.7754393
|  | 2409 | 91.81677086
|  | 2410 | 91.84843688
|  | 2411 | 91.87636406
|  | 2412 | 91.91310776
|  | 2413 | 91.9340715
|  | 2414 | 91.94554931
|  | 2415 | 91.95465973
|  | 2416 | 91.961166
|  | 2417 | 91.96529671
|  | 2418 | 91.95905983
|  | 2419 | 91.95115761
|  | 2420 | 91.94157372
|  | 2421 | 91.94162269
|  | 2422 | 91.92138549
|  | 2423 | 91.90881379
|  | 2424 | 91.88567856
|  | 2425 | 91.86722099
|  | 2426 | 91.85002877
|  | 2427 | 91.82161995
|  | 2428 | 91.8061747
|  | 2429 | 91.75413269
|  | 2430 | 91.7281974
|  | 2431 | 91.68950264
|  | 2432 | 91.64496285
|  | 2433 | 91.58757377
|  | 2434 | 91.51391495
|  | 2435 | 91.45389725
|  | 2436 | 91.36289109
|  | 2437 | 91.26692153
|  | 2438 | 91.16063339
|  | 2439 | 91.03658974
|  | 2440 | 90.90981132
|  | 2441 | 90.76925301
|  | 2442 | 90.60194305
|  | 2443 | 90.42441246
|  | 2444 | 90.25995155
|  | 2445 | 90.05758774
|  | 2446 | 89.85009728
|  | 2447 | 89.65658264
|  | 2448 | 89.44912484
|  | 2449 | 89.24170784
|  | 2450 | 89.02673965
|  | 2451 | 88.82573097
|  | 2452 | 88.62390594
|  | 2453 | 88.4297219
|  | 2454 | 88.24211762
|  | 2455 | 88.05577049
|  | 2456 | 87.88316246
|  | 2457 | 87.73366516
|  | 2458 | 87.58848633
|  | 2459 | 87.47472862
|  | 2460 | 87.3840245
|  | 2461 | 87.33160698
|  | 2462 | 87.29803886
|  | 2463 | 87.29665924
|  | 2464 | 87.33318252
|  | 2465 | 87.38853073
|  | 2466 | 87.46684273
|  | 2467 | 87.56380005
|  | 2468 | 87.67594955
|  | 2469 | 87.79213997
|  | 2470 | 87.91481216
|  | 2471 | 88.03868439
|  | 2472 | 88.15229515
|  | 2473 | 88.26224869
|  | 2474 | 88.37096138
|  | 2475 | 88.45636742
|  | 2476 | 88.53418961
|  | 2477 | 88.6018483
|  | 2478 | 88.64731873
|  | 2479 | 88.69025848
|  | 2480 | 88.7066507
|  | 2481 | 88.71954079
|  | 2482 | 88.70429962
|  | 2483 | 88.69118912
|  | 2484 | 88.66099251
|  | 2485 | 88.62403656
|  | 2486 | 88.57837021
|  | 2487 | 88.5291201
|  | 2488 | 88.47355964
|  | 2489 | 88.41300315
|  | 2490 | 88.35061806
|  | 2491 | 88.2832206
|  | 2492 | 88.21144752
|  | 2493 | 88.15148697
|  | 2494 | 88.08213844
|  | 2495 | 88.01251236
|  | 2496 | 87.93984131
|  | 2497 | 87.87404389
|  | 2498 | 87.78578063
|  | 2499 | 87.7163015
|  | 2500 | 87.63003014