## F-Theta Lens
F-Theta Lens Transmission
|  | Wavelength (nm) | Transmission (%)
|  | 2200 | 48.9093
|  | 2195 | 49.00243
|  | 2190 | 49.2028
|  | 2185 | 49.95991
Product Raw Data |  | 2180 | 50.49738
F-Theta Lens Transmission |  | 2175 | 50.1259
|  | 2170 | 50.16402
Item # | FTH100-1064 | 2165 | 50.71677
DISCLAIMER: The data presented here are typical. Slight variations in performance data will occur from lot to lot. Please contact Technical Support with any questions regarding the use or reliability of this data. |  | 2160 | 50.95076
|  | 2155 | 50.73923
|  | 2150 | 51.00765
|  | 2145 | 51.16409
|  | 2140 | 51.17079
|  | 2135 | 51.09627
This data may be used in publications. However, please cite Thorlabs as the source. |  | 2130 | 51.28757
|  | 2125 | 51.26678
|  | 2120 | 51.53791
Additional Information: |  | 2115 | 51.442
The transmission for all F-Theta lenses with three elements will be similar, so this data is applicable to the FTH160-1064 and FTH254-1064. |  | 2110 | 51.53556
|  | 2105 | 51.49903
|  | 2100 | 51.82532
|  | 2095 | 51.61518
|  | 2090 | 51.92497
|  | 2085 | 52.06149
|  | 2080 | 51.94972
|  | 2075 | 51.92688
|  | 2070 | 52.16363
|  | 2065 | 52.05729
|  | 2060 | 52.29945
|  | 2055 | 52.18871
|  | 2050 | 52.22999
|  | 2045 | 52.24663
|  | 2040 | 52.2081
|  | 2035 | 52.23949
|  | 2030 | 52.20829
|  | 2025 | 52.27089
|  | 2020 | 52.35706
|  | 2015 | 52.37521
|  | 2010 | 52.3965
|  | 2005 | 52.43742
|  | 2000 | 52.53695
|  | 1995 | 52.5774
|  | 1990 | 52.56132
|  | 1985 | 52.66566
|  | 1980 | 52.75233
|  | 1975 | 52.84372
|  | 1970 | 53.00173
|  | 1965 | 53.09978
|  | 1960 | 53.1245
|  | 1955 | 53.33924
|  | 1950 | 53.4617
|  | 1945 | 53.52699
|  | 1940 | 53.60011
|  | 1935 | 53.66977
|  | 1930 | 53.59976
|  | 1925 | 53.7119
|  | 1920 | 53.72649
|  | 1915 | 53.70944
|  | 1910 | 53.67534
|  | 1905 | 53.74108
|  | 1900 | 53.79266
|  | 1895 | 53.98907
|  | 1890 | 54.06983
|  | 1885 | 54.21926
|  | 1880 | 54.3558
|  | 1875 | 54.34369
|  | 1870 | 54.28407
|  | 1865 | 54.28267
|  | 1860 | 54.38947
|  | 1855 | 54.41146
|  | 1850 | 54.5541
|  | 1845 | 54.51522
|  | 1840 | 54.49754
|  | 1835 | 54.49336
|  | 1830 | 54.52498
|  | 1825 | 54.50162
|  | 1820 | 54.59118
|  | 1815 | 54.62291
|  | 1810 | 54.75248
|  | 1805 | 54.84915
|  | 1800 | 55.01593
|  | 1795 | 55.15787
|  | 1790 | 55.33972
|  | 1785 | 55.51927
|  | 1780 | 55.62675
|  | 1775 | 55.79205
|  | 1770 | 55.91376
|  | 1765 | 56.02249
|  | 1760 | 56.14813
|  | 1755 | 56.28019
|  | 1750 | 56.39538
|  | 1745 | 56.50609
|  | 1740 | 56.63331
|  | 1735 | 56.75332
|  | 1730 | 56.84792
|  | 1725 | 56.98333
|  | 1720 | 57.07032
|  | 1715 | 57.196
|  | 1710 | 57.35755
|  | 1705 | 57.42013
|  | 1700 | 57.55719
|  | 1695 | 57.70744
|  | 1690 | 57.81014
|  | 1685 | 57.9228
|  | 1680 | 58.07979
|  | 1675 | 58.22225
|  | 1670 | 58.39409
|  | 1665 | 58.59891
|  | 1660 | 58.84592
|  | 1655 | 58.94882
|  | 1650 | 59.06905
|  | 1645 | 59.20028
|  | 1640 | 59.34543
|  | 1635 | 59.49439
|  | 1630 | 59.67572
|  | 1625 | 59.86844
|  | 1620 | 60.05657
|  | 1615 | 60.25919
|  | 1610 | 60.44838
|  | 1605 | 60.61441
|  | 1600 | 60.80241
|  | 1595 | 61.00697
|  | 1590 | 61.22176
|  | 1585 | 61.42781
|  | 1580 | 61.58409
|  | 1575 | 61.75586
|  | 1570 | 61.96164
|  | 1565 | 62.16491
|  | 1560 | 62.38819
|  | 1555 | 62.62754
|  | 1550 | 62.83983
|  | 1545 | 63.04003
|  | 1540 | 63.25483
|  | 1535 | 63.49538
|  | 1530 | 63.76174
|  | 1525 | 64.03533
|  | 1520 | 64.28144
|  | 1515 | 64.51981
|  | 1510 | 64.73913
|  | 1505 | 64.94641
|  | 1500 | 65.13479
|  | 1495 | 65.36258
|  | 1490 | 65.60193
|  | 1485 | 65.81023
|  | 1480 | 66.03802
|  | 1475 | 66.28902
|  | 1470 | 66.53148
|  | 1465 | 66.75432
|  | 1460 | 66.95961
|  | 1455 | 67.17144
|  | 1450 | 67.43925
|  | 1445 | 67.7225
|  | 1440 | 68.00407
|  | 1435 | 68.33992
|  | 1430 | 68.73031
|  | 1425 | 69.1817
|  | 1420 | 69.70349
|  | 1415 | 70.29374
|  | 1410 | 70.91537
|  | 1405 | 71.55881
|  | 1400 | 72.17803
|  | 1395 | 72.74768
|  | 1390 | 73.27027
|  | 1385 | 73.7277
|  | 1380 | 74.18265
|  | 1375 | 74.66012
|  | 1370 | 75.09908
|  | 1365 | 75.51464
|  | 1360 | 75.944
|  | 1355 | 76.41627
|  | 1350 | 76.92651
|  | 1345 | 77.42286
|  | 1340 | 77.91122
|  | 1335 | 78.35263
|  | 1330 | 78.78676
|  | 1325 | 79.26066
|  | 1320 | 79.74739
|  | 1315 | 80.26618
|  | 1310 | 80.75141
|  | 1305 | 81.24828
|  | 1300 | 81.78894
|  | 1295 | 82.28399
|  | 1290 | 82.79005
|  | 1285 | 83.31434
|  | 1280 | 83.82194
|  | 1275 | 84.31848
|  | 1270 | 84.82337
|  | 1265 | 85.3663
|  | 1260 | 85.9028
|  | 1255 | 86.42661
|  | 1250 | 86.95724
|  | 1245 | 87.49787
|  | 1240 | 88.03654
|  | 1235 | 88.53083
|  | 1230 | 89.00798
|  | 1225 | 89.52685
|  | 1220 | 90.03934
|  | 1215 | 90.53023
|  | 1210 | 91.05798
|  | 1205 | 91.56681
|  | 1200 | 92.03412
|  | 1195 | 92.49551
|  | 1190 | 92.94782
|  | 1185 | 93.3807
|  | 1180 | 93.80619
|  | 1175 | 94.19984
|  | 1170 | 94.63182
|  | 1165 | 95.04294
|  | 1160 | 95.40581
|  | 1155 | 95.77786
|  | 1150 | 96.1321
|  | 1145 | 96.41669
|  | 1140 | 96.71788
|  | 1135 | 96.99867
|  | 1130 | 97.25807
|  | 1125 | 97.50477
|  | 1120 | 97.73495
|  | 1115 | 97.91453
|  | 1110 | 98.08872
|  | 1105 | 98.20543
|  | 1100 | 98.30588
|  | 1095 | 98.39506
|  | 1090 | 98.4704
|  | 1085 | 98.46839
|  | 1080 | 98.47714
|  | 1075 | 98.45704
|  | 1070 | 98.39207
|  | 1065 | 98.34325
|  | 1060 | 98.2625
|  | 1055 | 98.10175
|  | 1050 | 97.9518
|  | 1045 | 97.76131
|  | 1040 | 97.54652
|  | 1035 | 97.30427
|  | 1030 | 97.07855
|  | 1025 | 96.78749
|  | 1020 | 96.47938
|  | 1015 | 96.18381
|  | 1010 | 95.85304
|  | 1005 | 95.51668
|  | 1000 | 95.14612
|  | 995 | 94.74261
|  | 990 | 94.38838
|  | 985 | 94.0322
|  | 980 | 93.65413
|  | 975 | 93.29825
|  | 970 | 92.93671
|  | 965 | 92.56095
|  | 960 | 92.18462
|  | 955 | 91.78944
|  | 950 | 91.43303
|  | 945 | 91.08184
|  | 940 | 90.71996
|  | 935 | 90.30819
|  | 930 | 90.01579
|  | 925 | 89.75437
|  | 920 | 89.45079
|  | 915 | 89.22988
|  | 910 | 88.93755
|  | 905 | 88.70393
|  | 900 | 88.48784
|  | 895 | 88.19997
|  | 890 | 88.08925
|  | 885 | 87.94479
|  | 880 | 87.82862
|  | 875 | 87.62295
|  | 870 | 87.52781
|  | 865 | 87.54418
|  | 860 | 87.52866
|  | 855 | 86.94143
|  | 850 | 86.91238
|  | 845 | 86.86758
|  | 840 | 86.79875
|  | 835 | 86.85638
|  | 830 | 87.07041
|  | 825 | 87.15761
|  | 820 | 87.47217
|  | 815 | 87.62999
|  | 810 | 87.88771
|  | 805 | 88.15192
|  | 800 | 88.57054
|  | 795 | 88.89041
|  | 790 | 89.31077
|  | 785 | 89.75525
|  | 780 | 90.25426
|  | 775 | 90.77184
|  | 770 | 91.14415
|  | 765 | 91.69075
|  | 760 | 92.25328
|  | 755 | 92.73827
|  | 750 | 93.27851
|  | 745 | 93.78845
|  | 740 | 94.35139
|  | 735 | 94.93703
|  | 730 | 95.38169
|  | 725 | 95.87414
|  | 720 | 96.34146
|  | 715 | 96.66245
|  | 710 | 97.03831
|  | 705 | 97.43516
|  | 700 | 97.57885
|  | 695 | 97.74378
|  | 690 | 97.9205
|  | 685 | 98.02357
|  | 680 | 98.03108
|  | 675 | 97.94078
|  | 670 | 97.79026
|  | 665 | 97.68614
|  | 660 | 97.46836
|  | 655 | 97.2915
|  | 650 | 96.95466
|  | 645 | 96.70329
|  | 640 | 96.3074
|  | 635 | 96.02334
|  | 630 | 95.76031
|  | 625 | 95.38236
|  | 620 | 95.10623
|  | 615 | 94.97217
|  | 610 | 94.79319
|  | 605 | 94.64298
|  | 600 | 94.48831
|  | 595 | 94.46625
|  | 590 | 94.51604
|  | 585 | 94.52845
|  | 580 | 94.61636
|  | 575 | 94.76569
|  | 570 | 94.9541
|  | 565 | 95.12798
|  | 560 | 95.25375
|  | 555 | 95.46103
|  | 550 | 95.54661
|  | 545 | 95.60177
|  | 540 | 95.48941
|  | 535 | 95.28046
|  | 530 | 95.01437
|  | 525 | 94.68733
|  | 520 | 94.21587
|  | 515 | 93.61079
|  | 510 | 93.02572
|  | 505 | 92.47089
|  | 500 | 91.85829
|  | 495 | 91.32538
|  | 490 | 90.92343
|  | 485 | 90.49115
|  | 480 | 90.19931
|  | 475 | 89.94934
|  | 470 | 89.68188
|  | 465 | 89.32017
|  | 460 | 88.4591
|  | 455 | 86.93534
|  | 450 | 84.67496
|  | 445 | 81.16709
|  | 440 | 76.38282
|  | 435 | 70.57983
|  | 430 | 63.74343
|  | 425 | 56.54139
|  | 420 | 49.19761
|  | 415 | 42.2179
|  | 410 | 35.7384
|  | 405 | 29.90713
|  | 400 | 24.54695
|  | 395 | 19.7049
|  | 390 | 15.1226
|  | 385 | 10.76491
|  | 380 | 6.6768
|  | 375 | 3.63792
|  | 370 | 2.26835
|  | 365 | 2.01385
|  | 360 | 1.99968
|  | 355 | 1.98829
|  | 350 | 1.98346
|  | 345 | 1.97774
|  | 340 | 1.97456
|  | 335 | 1.97192
|  | 330 | 1.9661
|  | 325 | 1.97417
|  | 320 | 1.97505
|  | 315 | 1.96687
|  | 310 | 1.9745
|  | 305 | 1.98573
|  | 300 | 2.01007
|  | 295 | 2.03283
|  | 290 | 2.0107
|  | 285 | 2.00341
|  | 280 | 1.99276
|  | 275 | 1.9798
|  | 270 | 1.98051
|  | 265 | 1.98224
|  | 260 | 2.01636
|  | 255 | 2.03277
|  | 250 | 2.23144
|  | 245 | 2.21151
|  | 240 | 2.22484
|  | 235 | 2.02778
|  | 230 | 1.84685
|  | 225 | 1.72588
|  | 220 | 1.70121
|  | 215 | 1.91578
|  | 210 | 1.92776
|  | 205 | 2.94259
|  | 200 | 8.34337