## F-Theta Lens
F-Theta Lens Transmission
|  | Wavelength (nm) | Transmission (%)
|  | 1200 | 84.995925
|  | 1199 | 85.08862
|  | 1198 | 85.190395
|  | 1197 | 85.314346
Product Raw Data |  | 1196 | 85.488591
F-Theta Lens Transmission |  | 1195 | 85.57649
|  | 1194 | 85.696684
Item # | FTH160-1064-M39 | 1193 | 85.808383
DISCLAIMER: The data presented here are typical. Slight variations in performance data will occur from lot to lot. Please contact Technical Support with any questions regarding the use or reliability of this data. |  | 1192 | 85.907084
|  | 1191 | 86.045885
|  | 1190 | 86.143681
|  | 1189 | 86.268163
|  | 1188 | 86.353501
|  | 1187 | 86.432822
This data may be used in publications. However, please cite Thorlabs as the source. |  | 1186 | 86.593872
|  | 1185 | 86.72622
|  | 1184 | 86.825767
Additional Information: |  | 1183 | 86.952148
|  | 1182 | 87.063437
|  | 1181 | 87.145236
|  | 1180 | 87.245312
|  | 1179 | 87.377516
|  | 1178 | 87.499135
|  | 1177 | 87.596934
|  | 1176 | 87.722427
|  | 1175 | 87.850076
|  | 1174 | 87.893455
|  | 1173 | 88.034046
|  | 1172 | 88.138875
|  | 1171 | 88.274496
|  | 1170 | 88.331242
|  | 1169 | 88.458417
|  | 1168 | 88.599077
|  | 1167 | 88.687872
|  | 1166 | 88.793587
|  | 1165 | 88.911257
|  | 1164 | 88.986476
|  | 1163 | 89.14844
|  | 1162 | 89.254582
|  | 1161 | 89.348484
|  | 1160 | 89.451027
|  | 1159 | 89.537745
|  | 1158 | 89.642781
|  | 1157 | 89.775981
|  | 1156 | 89.897436
|  | 1155 | 90.001069
|  | 1154 | 90.072119
|  | 1153 | 90.214857
|  | 1152 | 90.283057
|  | 1151 | 90.398937
|  | 1150 | 90.493109
|  | 1149 | 90.590197
|  | 1148 | 90.705831
|  | 1147 | 90.803962
|  | 1146 | 90.919063
|  | 1145 | 91.037549
|  | 1144 | 91.126008
|  | 1143 | 91.263205
|  | 1142 | 91.356021
|  | 1141 | 91.439751
|  | 1140 | 91.528558
|  | 1139 | 91.653929
|  | 1138 | 91.756165
|  | 1137 | 91.839809
|  | 1136 | 91.913869
|  | 1135 | 92.01438
|  | 1134 | 92.100963
|  | 1133 | 92.184001
|  | 1132 | 92.292929
|  | 1131 | 92.376934
|  | 1130 | 92.478401
|  | 1129 | 92.549058
|  | 1128 | 92.646487
|  | 1127 | 92.740948
|  | 1126 | 92.84748
|  | 1125 | 92.911647
|  | 1124 | 93.008792
|  | 1123 | 93.114085
|  | 1122 | 93.149259
|  | 1121 | 93.239942
|  | 1120 | 93.359382
|  | 1119 | 93.474664
|  | 1118 | 93.534273
|  | 1117 | 93.604144
|  | 1116 | 93.688909
|  | 1115 | 93.792481
|  | 1114 | 93.893478
|  | 1113 | 93.972938
|  | 1112 | 94.024061
|  | 1111 | 94.106087
|  | 1110 | 94.195316
|  | 1109 | 94.278707
|  | 1108 | 94.341473
|  | 1107 | 94.42828
|  | 1106 | 94.512661
|  | 1105 | 94.567255
|  | 1104 | 94.660856
|  | 1103 | 94.709815
|  | 1102 | 94.793242
|  | 1101 | 94.848747
|  | 1100 | 94.948726
|  | 1099 | 94.984776
|  | 1098 | 95.06765
|  | 1097 | 95.147436
|  | 1096 | 95.216728
|  | 1095 | 95.265755
|  | 1094 | 95.318883
|  | 1093 | 95.380825
|  | 1092 | 95.41306
|  | 1091 | 95.483459
|  | 1090 | 95.577451
|  | 1089 | 95.65578
|  | 1088 | 95.699819
|  | 1087 | 95.754144
|  | 1086 | 95.810851
|  | 1085 | 95.838076
|  | 1084 | 95.927318
|  | 1083 | 95.968315
|  | 1082 | 95.983775
|  | 1081 | 96.000105
|  | 1080 | 96.08921
|  | 1079 | 96.155437
|  | 1078 | 96.210788
|  | 1077 | 96.245494
|  | 1076 | 96.292011
|  | 1075 | 96.331811
|  | 1074 | 96.362894
|  | 1073 | 96.395074
|  | 1072 | 96.466528
|  | 1071 | 96.498181
|  | 1070 | 96.509649
|  | 1069 | 96.547376
|  | 1068 | 96.589584
|  | 1067 | 96.662448
|  | 1066 | 96.695233
|  | 1065 | 96.698847
|  | 1064 | 96.708338
|  | 1063 | 96.76483
|  | 1062 | 96.800156
|  | 1061 | 96.825192
|  | 1060 | 96.858817
|  | 1059 | 96.886092
|  | 1058 | 96.888034
|  | 1057 | 96.887326
|  | 1056 | 96.913747
|  | 1055 | 96.95575
|  | 1054 | 96.970693
|  | 1053 | 96.957283
|  | 1052 | 96.966577
|  | 1051 | 96.992643
|  | 1050 | 96.99663
|  | 1049 | 96.997556
|  | 1048 | 97.019807
|  | 1047 | 97.016281
|  | 1046 | 97.025916
|  | 1045 | 97.057952
|  | 1044 | 97.085255
|  | 1043 | 97.090958
|  | 1042 | 97.073143
|  | 1041 | 97.063124
|  | 1040 | 97.076242
|  | 1039 | 97.104954
|  | 1038 | 97.127545
|  | 1037 | 97.077382
|  | 1036 | 97.034631
|  | 1035 | 97.03534
|  | 1034 | 97.023093
|  | 1033 | 97.020643
|  | 1032 | 97.043993
|  | 1031 | 97.018205
|  | 1030 | 96.962542
|  | 1029 | 96.940239
|  | 1028 | 96.939088
|  | 1027 | 96.914873
|  | 1026 | 96.899122
|  | 1025 | 96.874435
|  | 1024 | 96.853386
|  | 1023 | 96.835423
|  | 1022 | 96.825287
|  | 1021 | 96.82285
|  | 1020 | 96.797339
|  | 1019 | 96.750814
|  | 1018 | 96.700176
|  | 1017 | 96.665205
|  | 1016 | 96.636165
|  | 1015 | 96.580374
|  | 1014 | 96.563929
|  | 1013 | 96.564642
|  | 1012 | 96.49815
|  | 1011 | 96.437928
|  | 1010 | 96.410157
|  | 1009 | 96.378803
|  | 1008 | 96.333555
|  | 1007 | 96.30298
|  | 1006 | 96.255657
|  | 1005 | 96.177449
|  | 1004 | 96.148099
|  | 1003 | 96.117755
|  | 1002 | 96.041931
|  | 1001 | 96.005929
|  | 1000 | 95.948874
|  | 999 | 95.882556
|  | 998 | 95.859888
|  | 997 | 95.815715
|  | 996 | 95.746762
|  | 995 | 95.667795
|  | 994 | 95.60721
|  | 993 | 95.539844
|  | 992 | 95.472917
|  | 991 | 95.424544
|  | 990 | 95.3932
|  | 989 | 95.336053
|  | 988 | 95.245568
|  | 987 | 95.149248
|  | 986 | 95.078745
|  | 985 | 95.029066
|  | 984 | 94.982723
|  | 983 | 94.936169
|  | 982 | 94.819289
|  | 981 | 94.690491
|  | 980 | 94.652228
|  | 979 | 94.658792
|  | 978 | 94.554191
|  | 977 | 94.422853
|  | 976 | 94.332938
|  | 975 | 94.311045
|  | 974 | 94.229038
|  | 973 | 94.160139
|  | 972 | 94.144914
|  | 971 | 94.044453
|  | 970 | 93.921477
|  | 969 | 93.819527
|  | 968 | 93.722918
|  | 967 | 93.652919
|  | 966 | 93.597787
|  | 965 | 93.532512
|  | 964 | 93.458039
|  | 963 | 93.340451
|  | 962 | 93.25175
|  | 961 | 93.150964
|  | 960 | 93.049357
|  | 959 | 92.955307
|  | 958 | 92.864839
|  | 957 | 92.818583
|  | 956 | 92.71407
|  | 955 | 92.602672
|  | 954 | 92.515255
|  | 953 | 92.395821
|  | 952 | 92.297274
|  | 951 | 92.173516
|  | 950 | 92.114132
|  | 949 | 91.98964
|  | 948 | 91.919819
|  | 947 | 91.830612
|  | 946 | 91.729506
|  | 945 | 91.700254
|  | 944 | 91.6367
|  | 943 | 91.533592
|  | 942 | 91.402639
|  | 941 | 91.179893
|  | 940 | 90.96813
|  | 939 | 90.895112
|  | 938 | 90.821131
|  | 937 | 90.720717
|  | 936 | 90.592667
|  | 935 | 90.578175
|  | 934 | 90.515283
|  | 933 | 90.337593
|  | 932 | 90.230417
|  | 931 | 90.174317
|  | 930 | 90.022866
|  | 929 | 89.898719
|  | 928 | 89.82233
|  | 927 | 89.696087
|  | 926 | 89.577981
|  | 925 | 89.472785
|  | 924 | 89.436531
|  | 923 | 89.300422
|  | 922 | 89.036939
|  | 921 | 88.909737
|  | 920 | 88.949992
|  | 919 | 88.833566
|  | 918 | 88.680161
|  | 917 | 88.707177
|  | 916 | 88.552826
|  | 915 | 88.433814
|  | 914 | 88.274089
|  | 913 | 88.170824
|  | 912 | 88.050841
|  | 911 | 87.98415
|  | 910 | 87.860852
|  | 909 | 87.865668
|  | 908 | 87.531073
|  | 907 | 87.470001
|  | 906 | 87.363391
|  | 905 | 87.335719
|  | 904 | 87.219196
|  | 903 | 87.178078
|  | 902 | 87.074444
|  | 901 | 87.025874
|  | 900 | 86.910325
|  | 899 | 86.683492
|  | 898 | 86.551258
|  | 897 | 86.399118
|  | 896 | 86.2815
|  | 895 | 86.26602
|  | 894 | 86.180306
|  | 893 | 86.057296
|  | 892 | 85.892555
|  | 891 | 85.802805
|  | 890 | 85.711976
|  | 889 | 85.632167
|  | 888 | 85.483727
|  | 887 | 85.296528
|  | 886 | 85.441601
|  | 885 | 85.210472
|  | 884 | 85.235859
|  | 883 | 85.152273
|  | 882 | 85.011754
|  | 881 | 84.962701
|  | 880 | 84.710621
|  | 879 | 84.430019
|  | 878 | 84.481404
|  | 877 | 84.443451
|  | 876 | 84.356941
|  | 875 | 84.440839
|  | 874 | 84.102473
|  | 873 | 83.802666
|  | 872 | 83.962041
|  | 871 | 83.82077
|  | 870 | 83.712706
|  | 869 | 83.686344
|  | 868 | 83.50051
|  | 867 | 83.492113
|  | 866 | 83.440324
|  | 865 | 83.177582
|  | 864 | 83.440828
|  | 863 | 83.028402
|  | 862 | 82.973122
|  | 861 | 82.640841
|  | 860 | 83.017213
|  | 859 | 82.981291
|  | 858 | 82.568441
|  | 857 | 82.621986
|  | 856 | 82.703796
|  | 855 | 81.988729
|  | 854 | 82.24281
|  | 853 | 82.31778
|  | 852 | 82.310415
|  | 851 | 82.484701
|  | 850 | 82.117102
|  | 849 | 81.950159
|  | 848 | 81.715405
|  | 847 | 81.726177
|  | 846 | 81.784292
|  | 845 | 81.842523
|  | 844 | 81.638444
|  | 843 | 81.365517
|  | 842 | 81.725181
|  | 841 | 81.628437
|  | 840 | 81.556158
|  | 839 | 81.542129
|  | 838 | 81.224867
|  | 837 | 81.019838
|  | 836 | 81.153492
|  | 835 | 81.183507
|  | 834 | 80.999008
|  | 833 | 81.101705
|  | 832 | 81.034217
|  | 831 | 80.987856
|  | 830 | 81.030209
|  | 829 | 80.871078
|  | 828 | 80.922827
|  | 827 | 80.652585
|  | 826 | 80.802166
|  | 825 | 80.770616
|  | 824 | 80.636266
|  | 823 | 80.397202
|  | 822 | 80.478385
|  | 821 | 80.704241
|  | 820 | 80.565498
|  | 819 | 80.40719
|  | 818 | 80.460882
|  | 817 | 80.377335
|  | 816 | 80.289902
|  | 815 | 80.152654
|  | 814 | 80.28179
|  | 813 | 80.312566
|  | 812 | 80.44275
|  | 811 | 80.373433
|  | 810 | 80.250132
|  | 809 | 80.315136
|  | 808 | 80.272217
|  | 807 | 80.199595
|  | 806 | 80.245838
|  | 805 | 80.21907
|  | 804 | 80.357698
|  | 803 | 80.142144
|  | 802 | 80.173723
|  | 801 | 80.043842
|  | 800 | 80.17454
|  | 799 | 80.238444
|  | 798 | 80.167073
|  | 797 | 80.114812
|  | 796 | 80.112342
|  | 795 | 80.170843
|  | 794 | 80.198156
|  | 793 | 80.330618
|  | 792 | 80.177702
|  | 791 | 80.189371
|  | 790 | 80.258299
|  | 789 | 80.230921
|  | 788 | 80.227114
|  | 787 | 80.326477
|  | 786 | 80.30362
|  | 785 | 80.331955
|  | 784 | 80.358365
|  | 783 | 80.418678
|  | 782 | 80.365405
|  | 781 | 80.459646
|  | 780 | 80.468763
|  | 779 | 80.537542
|  | 778 | 80.711378
|  | 777 | 80.597037
|  | 776 | 80.740959
|  | 775 | 80.754215
|  | 774 | 80.853911
|  | 773 | 80.851831
|  | 772 | 80.850895
|  | 771 | 80.752024
|  | 770 | 80.932527
|  | 769 | 80.985402
|  | 768 | 81.047334
|  | 767 | 81.033985
|  | 766 | 81.162068
|  | 765 | 81.208215
|  | 764 | 81.249742
|  | 763 | 81.334705
|  | 762 | 81.361439
|  | 761 | 81.413768
|  | 760 | 81.468348
|  | 759 | 81.580007
|  | 758 | 81.711938
|  | 757 | 81.772172
|  | 756 | 81.805402
|  | 755 | 81.856276
|  | 754 | 81.951573
|  | 753 | 81.963957
|  | 752 | 82.11011
|  | 751 | 82.272568
|  | 750 | 82.30659
|  | 749 | 82.47623
|  | 748 | 82.626984
|  | 747 | 82.584278
|  | 746 | 82.751398
|  | 745 | 82.745248
|  | 744 | 82.870314
|  | 743 | 83.026333
|  | 742 | 83.026296
|  | 741 | 83.189821
|  | 740 | 83.249479
|  | 739 | 83.380454
|  | 738 | 83.473485
|  | 737 | 83.522824
|  | 736 | 83.605137
|  | 735 | 83.793774
|  | 734 | 83.955107
|  | 733 | 83.966427
|  | 732 | 83.992307
|  | 731 | 84.186681
|  | 730 | 84.265948
|  | 729 | 84.47692
|  | 728 | 84.57468
|  | 727 | 84.606675
|  | 726 | 84.766688
|  | 725 | 84.87068
|  | 724 | 84.976653
|  | 723 | 85.170404
|  | 722 | 85.264118
|  | 721 | 85.334689
|  | 720 | 85.590796
|  | 719 | 85.67532
|  | 718 | 85.784701
|  | 717 | 85.901276
|  | 716 | 86.024024
|  | 715 | 86.234749
|  | 714 | 86.299784
|  | 713 | 86.415241
|  | 712 | 86.526479
|  | 711 | 86.690919
|  | 710 | 86.809637
|  | 709 | 86.945441
|  | 708 | 87.059472
|  | 707 | 87.164709
|  | 706 | 87.257046
|  | 705 | 87.431663
|  | 704 | 87.587576
|  | 703 | 87.686223
|  | 702 | 87.894818
|  | 701 | 88.018759
|  | 700 | 88.133652
|  | 699 | 88.320972
|  | 698 | 88.478473
|  | 697 | 88.544155
|  | 696 | 88.624955
|  | 695 | 88.746805
|  | 694 | 88.893792
|  | 693 | 89.015126
|  | 692 | 89.199137
|  | 691 | 89.308223
|  | 690 | 89.431903
|  | 689 | 89.544798
|  | 688 | 89.702689
|  | 687 | 89.89247
|  | 686 | 90.027332
|  | 685 | 90.08542
|  | 684 | 90.175092
|  | 683 | 90.381133
|  | 682 | 90.487868
|  | 681 | 90.573327
|  | 680 | 90.706914
|  | 679 | 90.808169
|  | 678 | 90.882768
|  | 677 | 90.997522
|  | 676 | 91.180027
|  | 675 | 91.357853
|  | 674 | 91.40151
|  | 673 | 91.461048
|  | 672 | 91.508785
|  | 671 | 91.593847
|  | 670 | 91.836721
|  | 669 | 91.983697
|  | 668 | 92.025813
|  | 667 | 92.089274
|  | 666 | 92.199625
|  | 665 | 92.313363
|  | 664 | 92.416
|  | 663 | 92.504746
|  | 662 | 92.598985
|  | 661 | 92.696008
|  | 660 | 92.795927
|  | 659 | 92.806422
|  | 658 | 92.932436
|  | 657 | 93.090941
|  | 656 | 93.168052
|  | 655 | 93.23708
|  | 654 | 93.312705
|  | 653 | 93.386196
|  | 652 | 93.508174
|  | 651 | 93.603573
|  | 650 | 93.637432
|  | 649 | 93.69545
|  | 648 | 93.751602
|  | 647 | 93.833474
|  | 646 | 93.966164
|  | 645 | 94.01892
|  | 644 | 93.948154
|  | 643 | 94.022684
|  | 642 | 94.112395
|  | 641 | 94.18354
|  | 640 | 94.269379
|  | 639 | 94.291188
|  | 638 | 94.27205
|  | 637 | 94.323984
|  | 636 | 94.436898
|  | 635 | 94.453414
|  | 634 | 94.502237
|  | 633 | 94.57012
|  | 632 | 94.564685
|  | 631 | 94.612793
|  | 630 | 94.623648
|  | 629 | 94.603669
|  | 628 | 94.680527
|  | 627 | 94.702684
|  | 626 | 94.711779
|  | 625 | 94.740787
|  | 624 | 94.790196
|  | 623 | 94.790956
|  | 622 | 94.787902
|  | 621 | 94.821378
|  | 620 | 94.806401
|  | 619 | 94.817322
|  | 618 | 94.81325
|  | 617 | 94.802365
|  | 616 | 94.82437
|  | 615 | 94.875004
|  | 614 | 94.879588
|  | 613 | 94.825034
|  | 612 | 94.803432
|  | 611 | 94.79878
|  | 610 | 94.790194
|  | 609 | 94.789378
|  | 608 | 94.735866
|  | 607 | 94.716639
|  | 606 | 94.722425
|  | 605 | 94.687939
|  | 604 | 94.728934
|  | 603 | 94.707069
|  | 602 | 94.624943
|  | 601 | 94.63947
|  | 600 | 94.696321
|  | 599 | 94.71379
|  | 598 | 94.62322
|  | 597 | 94.611631
|  | 596 | 94.677498
|  | 595 | 94.658234
|  | 594 | 94.629688
|  | 593 | 94.573014
|  | 592 | 94.605983
|  | 591 | 94.615604
|  | 590 | 94.557758
|  | 589 | 94.552078
|  | 588 | 94.527492
|  | 587 | 94.573255
|  | 586 | 94.618022
|  | 585 | 94.594719
|  | 584 | 94.527845
|  | 583 | 94.528728
|  | 582 | 94.50471
|  | 581 | 94.527226
|  | 580 | 94.57944
|  | 579 | 94.538992
|  | 578 | 94.540813
|  | 577 | 94.598821
|  | 576 | 94.619471
|  | 575 | 94.573125
|  | 574 | 94.627921
|  | 573 | 94.628608
|  | 572 | 94.55771
|  | 571 | 94.561979
|  | 570 | 94.572183
|  | 569 | 94.545887
|  | 568 | 94.591649
|  | 567 | 94.615155
|  | 566 | 94.635026
|  | 565 | 94.547971
|  | 564 | 94.537046
|  | 563 | 94.555935
|  | 562 | 94.560299
|  | 561 | 94.545657
|  | 560 | 94.541339
|  | 559 | 94.534197
|  | 558 | 94.509118
|  | 557 | 94.576139
|  | 556 | 94.580037
|  | 555 | 94.579268
|  | 554 | 94.552054
|  | 553 | 94.625897
|  | 552 | 94.694906
|  | 551 | 94.658273
|  | 550 | 94.642144
|  | 549 | 94.652928
|  | 548 | 94.699631
|  | 547 | 94.645207
|  | 546 | 94.623906
|  | 545 | 94.718454
|  | 544 | 94.688284
|  | 543 | 94.792566
|  | 542 | 94.814812
|  | 541 | 94.742895
|  | 540 | 94.748995
|  | 539 | 94.796159
|  | 538 | 94.820742
|  | 537 | 94.820384
|  | 536 | 94.824088
|  | 535 | 94.818927
|  | 534 | 94.886588
|  | 533 | 94.879706
|  | 532 | 94.856923
|  | 531 | 94.849047
|  | 530 | 94.801884
|  | 529 | 94.855133
|  | 528 | 94.893882
|  | 527 | 94.877268
|  | 526 | 94.803425
|  | 525 | 94.762092
|  | 524 | 94.736559
|  | 523 | 94.804014
|  | 522 | 94.737812
|  | 521 | 94.718511
|  | 520 | 94.618142
|  | 519 | 94.573535
|  | 518 | 94.566195
|  | 517 | 94.543599
|  | 516 | 94.478413
|  | 515 | 94.441957
|  | 514 | 94.323547
|  | 513 | 94.298036
|  | 512 | 94.281961
|  | 511 | 94.14412
|  | 510 | 94.041334
|  | 509 | 93.9517
|  | 508 | 93.895058
|  | 507 | 93.808244
|  | 506 | 93.722367
|  | 505 | 93.573938
|  | 504 | 93.424447
|  | 503 | 93.327846
|  | 502 | 93.144992
|  | 501 | 92.996087
|  | 500 | 92.86003
|  | 499 | 92.738892
|  | 498 | 92.59196
|  | 497 | 92.422006
|  | 496 | 92.247246
|  | 495 | 92.036805
|  | 494 | 91.904529
|  | 493 | 91.663567
|  | 492 | 91.508449
|  | 491 | 91.275921
|  | 490 | 91.056304
|  | 489 | 90.85711
|  | 488 | 90.68093
|  | 487 | 90.469589
|  | 486 | 90.28767
|  | 485 | 90.061197
|  | 484 | 89.827517
|  | 483 | 89.677127
|  | 482 | 89.466209
|  | 481 | 89.224979
|  | 480 | 88.986589
|  | 479 | 88.733306
|  | 478 | 88.418406
|  | 477 | 88.12314
|  | 476 | 87.89369
|  | 475 | 87.606918
|  | 474 | 87.337031
|  | 473 | 87.08096
|  | 472 | 86.841936
|  | 471 | 86.555461
|  | 470 | 86.283421
|  | 469 | 85.901812
|  | 468 | 85.600266
|  | 467 | 85.406766
|  | 466 | 84.988125
|  | 465 | 84.701954
|  | 464 | 84.329085
|  | 463 | 83.987998
|  | 462 | 83.620751
|  | 461 | 83.169136
|  | 460 | 82.76435
|  | 459 | 82.392719
|  | 458 | 81.829408
|  | 457 | 81.344629
|  | 456 | 80.849772
|  | 455 | 80.279745
|  | 454 | 79.726528
|  | 453 | 79.178202
|  | 452 | 78.612592
|  | 451 | 78.085855
|  | 450 | 77.458783
|  | 449 | 76.856373
|  | 448 | 76.157287
|  | 447 | 75.567777
|  | 446 | 74.792671
|  | 445 | 74.135281
|  | 444 | 73.394961
|  | 443 | 72.730697
|  | 442 | 71.945503
|  | 441 | 71.20604
|  | 440 | 70.406176
|  | 439 | 69.509821
|  | 438 | 68.5996
|  | 437 | 67.573989
|  | 436 | 66.59536
|  | 435 | 65.454374
|  | 434 | 64.478463
|  | 433 | 63.437028
|  | 432 | 62.371377
|  | 431 | 61.249898
|  | 430 | 60.083241
|  | 429 | 58.913701
|  | 428 | 57.66971
|  | 427 | 56.428472
|  | 426 | 55.08711
|  | 425 | 53.871163
|  | 424 | 52.579689
|  | 423 | 51.290433
|  | 422 | 50.105287
|  | 421 | 48.865136
|  | 420 | 47.523183
|  | 419 | 46.194025
|  | 418 | 44.887636
|  | 417 | 43.546392
|  | 416 | 42.227496
|  | 415 | 40.928731
|  | 414 | 39.650753
|  | 413 | 38.38609
|  | 412 | 37.18127
|  | 411 | 35.912397
|  | 410 | 34.759306
|  | 409 | 33.546736
|  | 408 | 32.254603
|  | 407 | 31.037838
|  | 406 | 29.864019
|  | 405 | 28.668608
|  | 404 | 27.567516
|  | 403 | 26.448675
|  | 402 | 25.390534
|  | 401 | 24.318806
|  | 400 | 23.264865