## Transmission
50:50 Plate Beamsplitter, Coating: 0.9 - 2.6 µm, Transmission Data
|  | Wavelength (nm) | % Transmission (P-Polarization) | % Transmission (S-Polarization) | % Transmission (Unpolarized)
|  | 2600 | 71.52824 | 34.5635 | 53.04587
|  | 2595 | 71.44778 | 34.38854 | 52.91816
|  | 2590 | 71.10136 | 34.14034 | 52.62085
|  | 2585 | 70.88441 | 33.96297 | 52.42369
Product Raw Data |  | 2580 | 70.64274 | 33.72716 | 52.18495
Item # | BSW22, BSW23, BSW23R, and BSW24 | 2575 | 70.42324 | 33.61012 | 52.01668
|  | 2570 | 70.23673 | 33.49008 | 51.8634
DISCLAIMER: The data presented here are typical. Slight variations in performance data will occur from lot to lot. Please contact Technical Support with any questions regarding the use or reliability of this data. |  | 2565 | 70.00956 | 33.27323 | 51.64139
|  | 2560 | 69.73764 | 33.12958 | 51.43361
|  | 2555 | 69.43257 | 32.92265 | 51.17761
|  | 2550 | 69.15712 | 32.7578 | 50.95746
|  | 2545 | 68.93988 | 32.68207 | 50.81097
|  | 2540 | 68.63778 | 32.55562 | 50.5967
This data may be used in publications. However, please cite Thorlabs as the source. |  | 2535 | 68.43917 | 32.4278 | 50.43348
|  | 2530 | 68.1992 | 32.30526 | 50.25223
|  | 2525 | 67.95984 | 32.15533 | 50.05759
|  | 2520 | 67.73289 | 32.07228 | 49.90259
Additional Information: |  | 2515 | 67.5344 | 31.93906 | 49.73673
Reflectance and transmission were measured separately using a Perkin Elmer Lambda 950 UV/VIS/NIR spectrophotometer with a calcite polarizer attachment. |  | 2510 | 67.34272 | 31.86451 | 49.60361
|  | 2505 | 67.13765 | 31.86711 | 49.50238
|  | 2500 | 67.01416 | 31.81044 | 49.4123
|  | 2495 | 66.86894 | 31.61297 | 49.24096
|  | 2490 | 66.68898 | 31.47612 | 49.08255
|  | 2485 | 66.67227 | 31.60686 | 49.13957
|  | 2480 | 66.53577 | 31.63833 | 49.08705
|  | 2475 | 66.32159 | 31.53428 | 48.92793
|  | 2470 | 66.10317 | 31.483 | 48.79308
|  | 2465 | 66.06351 | 31.45973 | 48.76162
|  | 2460 | 66.06242 | 31.4329 | 48.74766
|  | 2455 | 66.02066 | 31.6019 | 48.81128
|  | 2450 | 65.87991 | 31.43417 | 48.65704
|  | 2445 | 65.80416 | 31.3118 | 48.55798
|  | 2440 | 65.81883 | 31.51341 | 48.66612
|  | 2435 | 65.8992 | 31.62465 | 48.76193
|  | 2430 | 65.8631 | 31.63911 | 48.7511
|  | 2425 | 65.72249 | 31.60482 | 48.66366
|  | 2420 | 65.69776 | 31.66486 | 48.68131
|  | 2415 | 65.78033 | 31.75177 | 48.76605
|  | 2410 | 65.79595 | 31.83601 | 48.81598
|  | 2405 | 65.72227 | 31.83815 | 48.78021
|  | 2400 | 65.68541 | 31.87976 | 48.78258
|  | 2395 | 65.73057 | 31.97604 | 48.85331
|  | 2390 | 65.82872 | 32.11184 | 48.97028
|  | 2385 | 65.85388 | 32.18837 | 49.02113
|  | 2380 | 65.78162 | 32.21646 | 48.99904
|  | 2375 | 65.79099 | 32.26901 | 49.03
|  | 2370 | 65.87431 | 32.40227 | 49.13829
|  | 2365 | 65.85517 | 32.50363 | 49.1794
|  | 2360 | 65.92978 | 32.57662 | 49.2532
|  | 2355 | 65.87653 | 32.59231 | 49.23442
|  | 2350 | 65.95398 | 32.69816 | 49.32607
|  | 2345 | 65.91219 | 32.80471 | 49.35845
|  | 2340 | 65.81574 | 32.86204 | 49.33889
|  | 2335 | 65.83947 | 32.87997 | 49.35972
|  | 2330 | 65.95504 | 32.95224 | 49.45364
|  | 2325 | 65.9362 | 33.05828 | 49.49724
|  | 2320 | 65.95935 | 33.16146 | 49.5604
|  | 2315 | 65.87161 | 33.15843 | 49.51502
|  | 2310 | 65.83469 | 33.20397 | 49.51933
|  | 2305 | 65.93381 | 33.2735 | 49.60366
|  | 2300 | 65.95703 | 33.37893 | 49.66798
|  | 2295 | 65.90815 | 33.46693 | 49.68754
|  | 2290 | 65.79851 | 33.36549 | 49.582
|  | 2285 | 65.80037 | 33.28871 | 49.54454
|  | 2280 | 65.88422 | 33.30624 | 49.59523
|  | 2275 | 65.80105 | 33.32216 | 49.56161
|  | 2270 | 65.72945 | 33.4309 | 49.58018
|  | 2265 | 65.59942 | 33.27681 | 49.43812
|  | 2260 | 65.61066 | 33.15452 | 49.38259
|  | 2255 | 65.65936 | 33.28864 | 49.474
|  | 2250 | 65.62384 | 33.34377 | 49.48381
|  | 2245 | 65.59284 | 33.37866 | 49.48575
|  | 2240 | 65.37591 | 33.20412 | 49.29001
|  | 2235 | 65.33669 | 33.21258 | 49.27464
|  | 2230 | 65.42896 | 33.20755 | 49.31826
|  | 2225 | 65.36732 | 33.2207 | 49.29401
|  | 2220 | 65.24317 | 33.11901 | 49.18109
|  | 2215 | 65.17145 | 33.06675 | 49.1191
|  | 2210 | 65.15251 | 33.00249 | 49.0775
|  | 2205 | 65.15209 | 33.04454 | 49.09831
|  | 2200 | 65.12527 | 33.0635 | 49.09438
|  | 2195 | 65.05355 | 33.06339 | 49.05847
|  | 2190 | 65.01338 | 33.04937 | 49.03138
|  | 2185 | 64.9727 | 33.02873 | 49.00072
|  | 2180 | 64.93286 | 33.0407 | 48.98678
|  | 2175 | 64.87847 | 33.11339 | 48.99593
|  | 2170 | 64.79395 | 33.10203 | 48.94799
|  | 2165 | 64.66098 | 33.04128 | 48.85113
|  | 2160 | 64.61555 | 33.11392 | 48.86473
|  | 2155 | 64.53775 | 33.16973 | 48.85374
|  | 2150 | 64.43379 | 33.14853 | 48.79116
|  | 2145 | 64.38372 | 33.20545 | 48.79459
|  | 2140 | 64.32751 | 33.27849 | 48.803
|  | 2135 | 64.26688 | 33.39276 | 48.82982
|  | 2130 | 64.27055 | 33.52082 | 48.89568
|  | 2125 | 64.1596 | 33.53442 | 48.84701
|  | 2120 | 64.09439 | 33.55185 | 48.82312
|  | 2115 | 64.11708 | 33.72891 | 48.92299
|  | 2110 | 64.15031 | 33.93595 | 49.04313
|  | 2105 | 64.20963 | 34.13818 | 49.1739
|  | 2100 | 64.26093 | 34.37553 | 49.31823
|  | 2095 | 64.28053 | 34.53155 | 49.40604
|  | 2090 | 64.26943 | 34.58684 | 49.42813
|  | 2085 | 64.32062 | 34.77575 | 49.54818
|  | 2080 | 64.39383 | 35.00893 | 49.70138
|  | 2075 | 64.46482 | 35.238 | 49.85141
|  | 2070 | 64.5714 | 35.47074 | 50.02107
|  | 2065 | 64.71114 | 35.70477 | 50.20795
|  | 2060 | 64.81259 | 35.9605 | 50.38655
|  | 2055 | 64.92732 | 36.27786 | 50.60259
|  | 2050 | 65.02304 | 36.50685 | 50.76495
|  | 2045 | 65.06212 | 36.68637 | 50.87425
|  | 2040 | 65.22583 | 36.82137 | 51.0236
|  | 2035 | 65.43842 | 36.9301 | 51.18426
|  | 2030 | 65.60168 | 37.12573 | 51.3637
|  | 2025 | 65.71352 | 37.43109 | 51.5723
|  | 2020 | 65.82613 | 37.67449 | 51.75031
|  | 2015 | 65.9075 | 37.80221 | 51.85485
|  | 2010 | 66.01404 | 37.80908 | 51.91156
|  | 2005 | 66.18383 | 37.84801 | 52.01592
|  | 2000 | 66.28942 | 37.93563 | 52.11253
|  | 1995 | 66.32734 | 38.02232 | 52.17483
|  | 1990 | 66.4032 | 38.12105 | 52.26213
|  | 1985 | 66.50238 | 38.05129 | 52.27684
|  | 1980 | 66.55789 | 37.92468 | 52.24128
|  | 1975 | 66.58218 | 37.88159 | 52.23188
|  | 1970 | 66.59347 | 37.86176 | 52.22762
|  | 1965 | 66.57344 | 37.8537 | 52.21357
|  | 1960 | 66.48962 | 37.71282 | 52.10122
|  | 1955 | 66.39504 | 37.46981 | 51.93242
|  | 1950 | 66.29281 | 37.25658 | 51.77469
|  | 1945 | 66.16943 | 37.08055 | 51.62499
|  | 1940 | 66.02699 | 36.86128 | 51.44414
|  | 1935 | 65.84088 | 36.64128 | 51.24108
|  | 1930 | 65.59689 | 36.40068 | 50.99879
|  | 1925 | 65.38819 | 36.16295 | 50.77557
|  | 1920 | 65.11918 | 35.89872 | 50.50895
|  | 1915 | 64.8416 | 35.64262 | 50.24211
|  | 1910 | 64.58324 | 35.40932 | 49.99628
|  | 1905 | 64.2973 | 35.18661 | 49.74196
|  | 1900 | 64.00183 | 34.93731 | 49.46957
|  | 1895 | 63.69604 | 34.70423 | 49.20014
|  | 1890 | 63.3731 | 34.49772 | 48.93541
|  | 1885 | 63.0613 | 34.281 | 48.67115
|  | 1880 | 62.73891 | 34.1041 | 48.4215
|  | 1875 | 62.43956 | 33.99968 | 48.21962
|  | 1870 | 62.13072 | 33.92475 | 48.02774
|  | 1865 | 61.70382 | 33.72769 | 47.71575
|  | 1860 | 61.34256 | 33.61486 | 47.47871
|  | 1855 | 61.10472 | 33.59996 | 47.35234
|  | 1850 | 60.85892 | 33.62326 | 47.24109
|  | 1845 | 60.63278 | 33.67268 | 47.15273
|  | 1840 | 60.35216 | 33.67694 | 47.01455
|  | 1835 | 60.06767 | 33.69624 | 46.88196
|  | 1830 | 59.82806 | 33.77513 | 46.80159
|  | 1825 | 59.70008 | 34.02693 | 46.86351
|  | 1820 | 59.57453 | 34.26938 | 46.92196
|  | 1815 | 59.52842 | 34.53323 | 47.03082
|  | 1810 | 59.50671 | 34.79427 | 47.15049
|  | 1805 | 59.47827 | 35.04187 | 47.26007
|  | 1800 | 59.46438 | 35.31326 | 47.38882
|  | 1795 | 59.51975 | 35.64559 | 47.58267
|  | 1790 | 59.58917 | 36.08032 | 47.83474
|  | 1785 | 59.69099 | 36.5349 | 48.11294
|  | 1780 | 59.9569 | 36.91992 | 48.43841
|  | 1775 | 60.26212 | 37.25254 | 48.75733
|  | 1770 | 60.54231 | 37.54143 | 49.04187
|  | 1765 | 60.85065 | 37.8597 | 49.35518
|  | 1760 | 61.20683 | 38.21476 | 49.7108
|  | 1755 | 61.57499 | 38.57938 | 50.07719
|  | 1750 | 61.98901 | 38.84937 | 50.41919
|  | 1745 | 62.4644 | 39.02445 | 50.74442
|  | 1740 | 62.94989 | 39.12964 | 51.03976
|  | 1735 | 63.48262 | 39.13988 | 51.31125
|  | 1730 | 64.06842 | 39.08979 | 51.5791
|  | 1725 | 64.66391 | 39.0281 | 51.846
|  | 1720 | 65.19803 | 38.94155 | 52.06979
|  | 1715 | 65.72662 | 38.796 | 52.26131
|  | 1710 | 66.28194 | 38.55185 | 52.41689
|  | 1705 | 66.8169 | 38.23425 | 52.52557
|  | 1700 | 67.36715 | 37.8347 | 52.60092
|  | 1695 | 67.87375 | 37.50325 | 52.6885
|  | 1690 | 68.25148 | 37.15744 | 52.70446
|  | 1685 | 68.57205 | 36.66361 | 52.61783
|  | 1680 | 68.92462 | 36.14463 | 52.53463
|  | 1675 | 69.23623 | 35.77955 | 52.50789
|  | 1670 | 69.40889 | 35.42581 | 52.41735
|  | 1665 | 69.50341 | 34.97296 | 52.23819
|  | 1660 | 69.62261 | 34.58493 | 52.10377
|  | 1655 | 69.64249 | 34.272 | 51.95725
|  | 1650 | 69.51899 | 33.96922 | 51.7441
|  | 1645 | 69.35167 | 33.70763 | 51.52965
|  | 1640 | 69.11571 | 33.47417 | 51.29494
|  | 1635 | 68.78269 | 33.37229 | 51.07749
|  | 1630 | 68.44298 | 33.37718 | 50.91008
|  | 1625 | 68.04989 | 33.3907 | 50.7203
|  | 1620 | 67.57996 | 33.45353 | 50.51675
|  | 1615 | 67.10766 | 33.58739 | 50.34752
|  | 1610 | 66.60629 | 33.90792 | 50.2571
|  | 1605 | 66.05349 | 34.34535 | 50.19942
|  | 1600 | 65.47445 | 34.78441 | 50.12943
|  | 1595 | 64.92714 | 35.32001 | 50.12358
|  | 1590 | 64.40068 | 35.9349 | 50.16779
|  | 1585 | 63.90006 | 36.61474 | 50.2574
|  | 1580 | 63.42919 | 37.45518 | 50.44218
|  | 1575 | 62.92701 | 38.39358 | 50.66029
|  | 1570 | 62.44343 | 39.35408 | 50.89875
|  | 1565 | 62.06592 | 40.3038 | 51.18486
|  | 1560 | 61.66997 | 41.29675 | 51.48336
|  | 1555 | 61.32308 | 42.33944 | 51.83126
|  | 1550 | 61.1545 | 43.41349 | 52.28399
|  | 1545 | 60.99328 | 44.44183 | 52.71755
|  | 1540 | 60.77092 | 45.28857 | 53.02974
|  | 1535 | 60.60019 | 45.99187 | 53.29603
|  | 1530 | 60.58599 | 46.55957 | 53.57278
|  | 1525 | 60.64204 | 47.04259 | 53.84232
|  | 1520 | 60.62896 | 47.34316 | 53.98606
|  | 1515 | 60.6622 | 47.35016 | 54.00618
|  | 1510 | 60.79428 | 47.13141 | 53.96284
|  | 1505 | 60.9057 | 46.79266 | 53.84918
|  | 1500 | 61.10216 | 46.32337 | 53.71276
|  | 1495 | 61.32028 | 45.69551 | 53.50789
|  | 1490 | 61.55794 | 44.89431 | 53.22613
|  | 1485 | 61.85093 | 44.01475 | 52.93284
|  | 1480 | 62.16116 | 43.15343 | 52.6573
|  | 1475 | 62.52268 | 42.30915 | 52.41592
|  | 1470 | 62.88796 | 41.48235 | 52.18516
|  | 1465 | 63.24108 | 40.7582 | 51.99964
|  | 1460 | 63.65219 | 40.10384 | 51.87801
|  | 1455 | 64.14895 | 39.45406 | 51.8015
|  | 1450 | 64.64926 | 38.8276 | 51.73843
|  | 1445 | 65.1542 | 38.24997 | 51.70209
|  | 1440 | 65.62613 | 37.80111 | 51.71362
|  | 1435 | 66.12406 | 37.43717 | 51.78062
|  | 1430 | 66.64879 | 37.11051 | 51.87965
|  | 1425 | 67.0908 | 36.89948 | 51.99514
|  | 1420 | 67.52395 | 36.70326 | 52.11361
|  | 1415 | 67.96331 | 36.41233 | 52.18782
|  | 1410 | 68.36926 | 36.0167 | 52.19298
|  | 1405 | 68.77495 | 35.61279 | 52.19387
|  | 1400 | 69.01055 | 35.18458 | 52.09757
|  | 1395 | 69.24963 | 34.80573 | 52.02768
|  | 1390 | 69.38562 | 34.31402 | 51.84982
|  | 1385 | 69.41553 | 33.69969 | 51.55761
|  | 1380 | 69.22813 | 32.90647 | 51.0673
|  | 1375 | 68.93079 | 32.06919 | 50.49999
|  | 1370 | 68.65034 | 31.29124 | 49.97079
|  | 1365 | 68.27528 | 30.47235 | 49.37381
|  | 1360 | 67.77394 | 29.57656 | 48.67525
|  | 1355 | 67.07855 | 28.72217 | 47.90036
|  | 1350 | 66.26843 | 27.93328 | 47.10086
|  | 1345 | 65.45068 | 27.20057 | 46.32563
|  | 1340 | 64.65197 | 26.59541 | 45.62369
|  | 1335 | 63.8315 | 26.12653 | 44.97901
|  | 1330 | 63.0135 | 25.85507 | 44.43429
|  | 1325 | 62.14558 | 25.59453 | 43.87005
|  | 1320 | 61.24388 | 25.38159 | 43.31273
|  | 1315 | 60.42811 | 25.38391 | 42.90601
|  | 1310 | 59.71394 | 25.67705 | 42.69549
|  | 1305 | 59.10059 | 26.15129 | 42.62594
|  | 1300 | 58.61273 | 26.80707 | 42.7099
|  | 1295 | 58.26703 | 27.49284 | 42.87993
|  | 1290 | 58.05284 | 28.30916 | 43.181
|  | 1285 | 57.95655 | 29.36181 | 43.65918
|  | 1280 | 58.01916 | 30.50713 | 44.26315
|  | 1275 | 58.23799 | 31.7535 | 44.99575
|  | 1270 | 58.59266 | 33.04444 | 45.81855
|  | 1265 | 59.08392 | 34.14473 | 46.61433
|  | 1260 | 59.66456 | 34.97498 | 47.31977
|  | 1255 | 60.36932 | 35.44018 | 47.90475
|  | 1250 | 61.13147 | 35.56038 | 48.34593
|  | 1245 | 61.88335 | 35.29456 | 48.58895
|  | 1240 | 62.6145 | 34.63442 | 48.62446
|  | 1235 | 63.33888 | 33.63293 | 48.4859
|  | 1230 | 64.1438 | 32.44972 | 48.29676
|  | 1225 | 64.84035 | 31.22089 | 48.03062
|  | 1220 | 65.3526 | 30.03158 | 47.69209
|  | 1215 | 65.72369 | 29.02005 | 47.37187
|  | 1210 | 65.86942 | 28.16236 | 47.01589
|  | 1205 | 65.95999 | 27.39961 | 46.6798
|  | 1200 | 65.97666 | 26.95749 | 46.46707
|  | 1195 | 65.80414 | 26.93946 | 46.3718
|  | 1190 | 65.49438 | 27.32473 | 46.40956
|  | 1185 | 65.08605 | 27.9087 | 46.49738
|  | 1180 | 64.692 | 28.92812 | 46.81006
|  | 1175 | 64.34963 | 30.37102 | 47.36032
|  | 1170 | 64.03173 | 32.27503 | 48.15338
|  | 1165 | 63.83105 | 34.6399 | 49.23547
|  | 1160 | 63.71164 | 37.42531 | 50.56848
|  | 1155 | 63.88444 | 40.44632 | 52.16538
|  | 1150 | 64.1994 | 43.41469 | 53.80705
|  | 1145 | 64.59899 | 45.78225 | 55.19062
|  | 1140 | 65.10109 | 47.26515 | 56.18312
|  | 1135 | 65.64668 | 47.63014 | 56.63841
|  | 1130 | 66.16001 | 46.8985 | 56.52926
|  | 1125 | 66.71249 | 44.98318 | 55.84784
|  | 1120 | 67.35037 | 42.37963 | 54.865
|  | 1115 | 67.84284 | 39.64383 | 53.74334
|  | 1110 | 68.11713 | 37.0466 | 52.58186
|  | 1105 | 68.1782 | 34.88105 | 51.52962
|  | 1100 | 67.9645 | 33.35901 | 50.66176
|  | 1095 | 67.44685 | 32.23076 | 49.83881
|  | 1090 | 66.81351 | 31.83739 | 49.32545
|  | 1085 | 65.94955 | 31.8671 | 48.90832
|  | 1080 | 64.83284 | 32.46286 | 48.64785
|  | 1075 | 63.64612 | 33.77453 | 48.71032
|  | 1070 | 62.64503 | 35.65708 | 49.15106
|  | 1065 | 61.81573 | 37.80371 | 49.80972
|  | 1060 | 61.04656 | 39.91273 | 50.47964
|  | 1055 | 60.52153 | 41.81518 | 51.16835
|  | 1050 | 60.38547 | 43.26791 | 51.82669
|  | 1045 | 60.47117 | 43.82236 | 52.14677
|  | 1040 | 60.86987 | 43.39873 | 52.1343
|  | 1035 | 61.7466 | 42.17976 | 51.96318
|  | 1030 | 62.85269 | 40.33072 | 51.5917
|  | 1025 | 64.14364 | 38.36279 | 51.25321
|  | 1020 | 65.61493 | 36.72796 | 51.17144
|  | 1015 | 66.9804 | 35.68269 | 51.33155
|  | 1010 | 68.03926 | 35.0878 | 51.56353
|  | 1005 | 68.79846 | 35.16168 | 51.98007
|  | 1000 | 69.0787 | 36.08597 | 52.58234
|  | 995 | 68.85887 | 37.63627 | 53.24757
|  | 990 | 68.05867 | 39.72298 | 53.89082
|  | 985 | 66.79162 | 41.98865 | 54.39013
|  | 980 | 65.3722 | 44.18944 | 54.78082
|  | 975 | 63.98787 | 45.80603 | 54.89695
|  | 970 | 62.92712 | 46.41219 | 54.66965
|  | 965 | 62.2858 | 45.90386 | 54.09483
|  | 960 | 62.06333 | 44.41496 | 53.23915
|  | 955 | 62.42544 | 42.40682 | 52.41613
|  | 950 | 63.47129 | 40.42039 | 51.94584
|  | 945 | 65.05614 | 38.84449 | 51.95032
|  | 940 | 67.0545 | 37.9216 | 52.48805
|  | 935 | 69.22111 | 37.76402 | 53.49256
|  | 930 | 71.27326 | 38.4152 | 54.84423
|  | 925 | 72.81836 | 39.73372 | 56.27604
|  | 920 | 73.59194 | 41.7639 | 57.67792
|  | 915 | 73.32491 | 44.10632 | 58.71561
|  | 910 | 72.19536 | 46.37408 | 59.28472
|  | 905 | 70.57502 | 48.11542 | 59.34522
|  | 900 | 68.87928 | 49.14856 | 59.01392
|  | 895 | 67.47947 | 49.40419 | 58.44183
|  | 890 | 66.7137 | 49.21762 | 57.96566
|  | 885 | 66.83531 | 49.03798 | 57.93664
|  | 880 | 68.15934 | 49.4674 | 58.81337
|  | 875 | 70.73504 | 51.17685 | 60.95595
|  | 870 | 74.63947 | 54.54663 | 64.59305
|  | 865 | 79.32284 | 59.82339 | 69.57312
|  | 860 | 84.121 | 66.52603 | 75.32352
|  | 855 | 85.90314 | 70.47426 | 78.1887
|  | 850 | 87.16264 | 74.0811 | 80.62187
|  | 845 | 84.87555 | 71.27983 | 78.07769
|  | 840 | 78.89631 | 61.16626 | 70.03128
|  | 835 | 70.21698 | 47.17315 | 58.69507
|  | 830 | 61.00913 | 34.29961 | 47.65437
|  | 825 | 52.61973 | 24.63014 | 38.62494
|  | 820 | 46.04843 | 18.42477 | 32.2366
|  | 815 | 41.35777 | 14.54429 | 27.95103
|  | 810 | 38.67021 | 12.34074 | 25.50548
|  | 805 | 37.85277 | 11.3104 | 24.58158
|  | 800 | 39.04094 | 11.30331 | 25.17213
|  | 795 | 42.38101 | 12.43134 | 27.40617
|  | 790 | 47.6422 | 15.1733 | 31.40775
|  | 785 | 54.05677 | 20.41785 | 37.23731
|  | 780 | 59.20337 | 27.50829 | 43.35583
|  | 775 | 60.64647 | 32.53605 | 46.59126
|  | 770 | 57.83957 | 31.21159 | 44.52558
|  | 765 | 52.94843 | 24.3271 | 38.63776
|  | 760 | 49.08557 | 18.30785 | 33.69671
|  | 755 | 48.31919 | 15.76555 | 32.04237
|  | 750 | 51.75273 | 16.88986 | 34.3213
|  | 745 | 59.59317 | 23.14254 | 41.36786
|  | 740 | 67.72662 | 32.41017 | 50.06839
|  | 735 | 68.48953 | 35.52205 | 52.00579
|  | 730 | 58.57515 | 25.24075 | 41.90795
|  | 725 | 43.90643 | 12.22165 | 28.06404
|  | 720 | 32.68736 | 6.74723 | 19.71729
|  | 715 | 26.46624 | 4.76661 | 15.61643
|  | 710 | 24.72848 | 4.2664 | 14.49744
|  | 705 | 27.26372 | 4.80984 | 16.03678
|  | 700 | 35.50967 | 7.04546 | 21.27757
|  | 695 | 52.31902 | 14.92103 | 33.62003
|  | 690 | 71.2117 | 33.5496 | 52.38065
|  | 685 | 75.79604 | 44.52451 | 60.16028
|  | 680 | 63.12912 | 32.10641 | 47.61777
|  | 675 | 48.84433 | 16.8647 | 32.85452
|  | 670 | 43.06206 | 12.70087 | 27.88146
|  | 665 | 46.21164 | 14.15256 | 30.1821
|  | 660 | 58.26412 | 22.11848 | 40.1913
|  | 655 | 75.82692 | 41.69235 | 58.75963
|  | 650 | 85.20729 | 58.35892 | 71.7831
|  | 645 | 79.32166 | 52.26709 | 65.79437
|  | 640 | 68.84014 | 35.91154 | 52.37584
|  | 635 | 64.6468 | 30.11433 | 47.38057
|  | 630 | 67.9352 | 34.1524 | 51.0438
|  | 625 | 73.41729 | 40.14831 | 56.7828
|  | 620 | 74.08736 | 38.67833 | 56.38285
|  | 615 | 69.53754 | 30.28359 | 49.91057
|  | 610 | 65.29448 | 25.98114 | 45.63781
|  | 605 | 63.38721 | 26.04171 | 44.71446
|  | 600 | 59.80577 | 23.70211 | 41.75394
|  | 595 | 51.44011 | 15.57317 | 33.50664
|  | 590 | 42.19178 | 10.29094 | 26.24136
|  | 585 | 37.14389 | 9.85812 | 23.50101
|  | 580 | 37.80979 | 13.46359 | 25.63669
|  | 575 | 41.78467 | 17.19559 | 29.49013
|  | 570 | 43.85819 | 15.64038 | 29.74928
|  | 565 | 41.21637 | 11.75953 | 26.48795
|  | 560 | 35.97257 | 10.4774 | 23.22499
|  | 555 | 31.42224 | 9.36483 | 20.39354
|  | 550 | 29.36967 | 7.70659 | 18.53813
|  | 545 | 30.34606 | 7.38715 | 18.86661
|  | 540 | 34.48796 | 9.81944 | 22.1537
|  | 535 | 40.1441 | 15.75683 | 27.95046
|  | 530 | 42.32279 | 20.35184 | 31.33732
|  | 525 | 35.44579 | 13.84062 | 24.6432
|  | 520 | 22.70463 | 5.00024 | 13.85244
|  | 515 | 13.47914 | 1.98833 | 7.73374
|  | 510 | 10.25096 | 1.27519 | 5.76308
|  | 505 | 12.72698 | 1.45807 | 7.09252
|  | 500 | 30.05881 | 3.57143 | 16.81512
|  | 495 | 64.33013 | 21.51874 | 42.92444
|  | 490 | 56.238 | 32.15858 | 44.19829
|  | 485 | 46.03276 | 17.0671 | 31.54993
|  | 480 | 60.75537 | 27.57089 | 44.16313
|  | 475 | 59.31624 | 33.1859 | 46.25107
|  | 470 | 48.84268 | 22.13281 | 35.48774
|  | 465 | 59.13191 | 34.06024 | 46.59608
|  | 460 | 67.4917 | 46.81166 | 57.15168
|  | 455 | 64.95484 | 39.0053 | 51.98007
|  | 450 | 51.9735 | 22.07761 | 37.02555
|  | 445 | 33.92021 | 9.83497 | 21.87759
|  | 440 | 38.64285 | 14.41992 | 26.53139
|  | 435 | 61.201 | 34.00943 | 47.60521
|  | 430 | 72.62926 | 45.02292 | 58.82609
|  | 425 | 68.29453 | 33.93348 | 51.114
|  | 420 | 40.49886 | 17.49877 | 28.99881
|  | 415 | 42.42046 | 21.79663 | 32.10854
|  | 410 | 59.50704 | 25.25482 | 42.38093
|  | 405 | 67.84855 | 39.88461 | 53.86658
|  | 400 | 65.82233 | 41.72711 | 53.77472
|  | 399 | 42.67364 | 20.07121 | 31.37243
|  | 398 | 47.04505 | 22.88744 | 34.96624
|  | 397 | 49.79043 | 24.80568 | 37.29805
|  | 396 | 50.54377 | 25.30763 | 37.9257
|  | 395 | 49.77308 | 24.4695 | 37.12129
|  | 394 | 48.60368 | 23.39274 | 35.99821
|  | 393 | 48.33076 | 23.33616 | 35.83346
|  | 392 | 49.45909 | 24.17081 | 36.81495
|  | 391 | 51.08029 | 24.888 | 37.98415
|  | 390 | 51.56299 | 24.86671 | 38.21485
|  | 389 | 49.81851 | 23.2639 | 36.5412
|  | 388 | 45.2167 | 18.71604 | 31.96637
|  | 387 | 37.91373 | 12.28123 | 25.09748
|  | 386 | 29.413 | 7.00633 | 18.20966
|  | 385 | 22.01065 | 4.10611 | 13.05838
|  | 384 | 16.88814 | 2.77068 | 9.82941
|  | 383 | 14.09827 | 2.22432 | 8.16129
|  | 382 | 13.10803 | 2.11279 | 7.61041
|  | 381 | 13.67357 | 2.37808 | 8.02582
|  | 380 | 15.71758 | 3.07675 | 9.39717
|  | 379 | 18.98337 | 4.16022 | 11.57179
|  | 378 | 23.1626 | 5.51042 | 14.33651
|  | 377 | 26.17351 | 6.51906 | 16.34628
|  | 376 | 27.61318 | 6.97131 | 17.29225
|  | 375 | 27.20647 | 6.55895 | 16.88271
|  | 374 | 25.17403 | 5.43492 | 15.30448
|  | 373 | 22.6428 | 4.37606 | 13.50943
|  | 372 | 20.86322 | 3.91926 | 12.39124
|  | 371 | 20.64402 | 4.26806 | 12.45604
|  | 370 | 22.27331 | 5.60727 | 13.94029
|  | 369 | 25.62926 | 8.09818 | 16.86372
|  | 368 | 30.37768 | 11.66892 | 21.0233
|  | 367 | 35.8967 | 15.83911 | 25.8679
|  | 366 | 41.52964 | 20.15121 | 30.84042
|  | 365 | 46.7146 | 24.07676 | 35.39568
|  | 364 | 51.24823 | 27.69894 | 39.47359
|  | 363 | 55.06953 | 31.78002 | 43.42478
|  | 362 | 58.37401 | 37.26487 | 47.81944
|  | 361 | 61.81437 | 44.6516 | 53.23298
|  | 360 | 65.81724 | 53.40616 | 59.6117
|  | 359 | 70.56861 | 62.03567 | 66.30214
|  | 358 | 74.83802 | 66.75384 | 70.79593
|  | 357 | 75.99056 | 64.47266 | 70.23161
|  | 356 | 71.6497 | 54.74279 | 63.19624
|  | 355 | 61.97469 | 39.85006 | 50.91238
|  | 354 | 49.23976 | 24.438 | 36.83888
|  | 353 | 36.81267 | 13.26458 | 25.03863
|  | 352 | 27.4092 | 7.38195 | 17.39557
|  | 351 | 22.15749 | 5.06555 | 13.61152
|  | 350 | 21.03914 | 4.90536 | 12.97225
|  | 349 | 24.20975 | 7.13059 | 15.67017
|  | 348 | 30.83658 | 11.15547 | 20.99603
|  | 347 | 37.53727 | 14.86729 | 26.20228
|  | 346 | 40.91644 | 17.30442 | 29.11043
|  | 345 | 39.66495 | 16.96731 | 28.31613
|  | 344 | 33.81577 | 12.38383 | 23.0998
|  | 343 | 25.53574 | 6.72403 | 16.12989
|  | 342 | 18.47825 | 3.71785 | 11.09805
|  | 341 | 14.66916 | 2.92135 | 8.79526
|  | 340 | 13.79973 | 3.21066 | 8.5052
|  | 339 | 15.41645 | 4.723 | 10.06972
|  | 338 | 19.53803 | 8.2988 | 13.91842
|  | 337 | 25.86691 | 13.8459 | 19.85641
|  | 336 | 32.51125 | 19.5686 | 26.03992
|  | 335 | 37.05531 | 23.25695 | 30.15613
|  | 334 | 38.3083 | 23.16463 | 30.73647
|  | 333 | 36.33342 | 19.6724 | 28.00291
|  | 332 | 32.50893 | 15.83893 | 24.17393
|  | 331 | 28.77241 | 13.5795 | 21.17596
|  | 330 | 26.41871 | 12.19687 | 19.30779
|  | 329 | 25.52992 | 10.82275 | 18.17633
|  | 328 | 25.41881 | 9.37804 | 17.39842
|  | 327 | 25.16636 | 8.07385 | 16.62011
|  | 326 | 23.90403 | 6.87648 | 15.39026
|  | 325 | 21.72442 | 5.7315 | 13.72796
|  | 324 | 19.82935 | 4.88618 | 12.35776
|  | 323 | 20.5943 | 5.39925 | 12.99677
|  | 322 | 25.18717 | 7.58069 | 16.38393
|  | 321 | 30.49174 | 9.98771 | 20.23972
|  | 320 | 30.8069 | 10.08677 | 20.44683
|  | 319 | 24.20667 | 6.89308 | 15.54988
|  | 318 | 14.30141 | 2.69337 | 8.49739
|  | 317 | 7.62098 | 1.0373 | 4.32914
|  | 316 | 5.792 | 0.82071 | 3.30636
|  | 315 | 7.48257 | 1.32229 | 4.40243
|  | 314 | 12.78668 | 2.96739 | 7.87703
|  | 313 | 19.76798 | 5.41166 | 12.58982
|  | 312 | 25.04433 | 7.72302 | 16.38367
|  | 311 | 28.29934 | 9.85642 | 19.07788
|  | 310 | 31.71155 | 11.35105 | 21.5313
|  | 309 | 33.00937 | 10.77325 | 21.89131
|  | 308 | 27.94019 | 7.29832 | 17.61925
|  | 307 | 18.00138 | 2.9858 | 10.49359
|  | 306 | 10.08729 | 1.1522 | 5.61974
|  | 305 | 8.54089 | 1.66025 | 5.10057
|  | 304 | 12.3684 | 3.61345 | 7.99092
|  | 303 | 18.20712 | 5.89589 | 12.05151
|  | 302 | 21.37969 | 6.74954 | 14.06461
|  | 301 | 18.95296 | 5.25112 | 12.10204
|  | 300 | 12.82906 | 2.7692 | 7.79913
|  | 299 | 7.50052 | 1.25863 | 4.37957
|  | 298 | 5.06338 | 0.92723 | 2.99531
|  | 297 | 4.51039 | 0.86407 | 2.68723
|  | 296 | 4.12948 | 0.67666 | 2.40307
|  | 295 | 3.12275 | 0.36615 | 1.74445
|  | 294 | 1.87544 | 0.13995 | 1.0077
|  | 293 | 1.00054 | 0.03413 | 0.51733
|  | 292 | 0.6712 | 0.00921 | 0.3402
|  | 291 | 0.68407 | 0.01481 | 0.34944
|  | 290 | 0.88326 | 0.05164 | 0.46745
|  | 289 | 0.97968 | 0.09722 | 0.53845
|  | 288 | 0.8751 | 0.10024 | 0.48767
|  | 287 | 0.68212 | 0.07606 | 0.37909
|  | 286 | 0.5326 | 0.03932 | 0.28596
|  | 285 | 0.41369 | 0.02013 | 0.21691
|  | 284 | 0.28721 | 0.01189 | 0.14955
|  | 283 | 0.14725 | 0.01702 | 0.08214
|  | 282 | 0.08947 | 0.00249 | 0.04598
|  | 281 | 0.03369 | 0.01359 | 0.01005
|  | 280 | 0.00173 | 0.033 | 0.01736
|  | 279 | 0.03014 | 0.04181 | 0.03597
|  | 278 | 0.01819 | 0.03367 | 0.02593
|  | 277 | 0.04007 | 0.04186 | 0.04096
|  | 276 | 0.00286 | 0.00475 | 0.00381
|  | 275 | 0.01463 | 0.0097 | 0.01217
|  | 274 | 0.04188 | 0.04553 | 0.04371
|  | 273 | 0.04886 | 0.05651 | 0.05269
|  | 272 | 0.00831 | 0.01953 | 0.01392
|  | 271 | 0.04443 | 0.04705 | 0.04574
|  | 270 | 0.00754 | 0.00638 | 0.00696
|  | 269 | 0.00985 | 0.01513 | 0.01249
|  | 268 | 0.05225 | 0.05263 | 0.05244
|  | 267 | 0.06876 | 0.05777 | 0.06326
|  | 266 | 0.03651 | 0.04387 | 0.04019
|  | 265 | 0.04958 | 0.03978 | 0.04468
|  | 264 | 0.00814 | 0.01147 | 0.00981
|  | 263 | 0.01758 | 0.01619 | 0.01689
|  | 262 | 0.0519 | 0.05705 | 0.05448
|  | 261 | 0.05455 | 0.05388 | 0.05421
|  | 260 | 0.01309 | 0.02472 | 0.0189
|  | 259 | 0.04055 | 0.04133 | 0.04094
|  | 258 | 0.00597 | 0.00592 | 0.00594
|  | 257 | 0.01672 | 0.0083 | 0.01251
|  | 256 | 0.05967 | 0.05575 | 0.05771
|  | 255 | 0.05364 | 0.04982 | 0.05173
|  | 254 | 0.02972 | 0.02608 | 0.0279
|  | 253 | 0.04147 | 0.03904 | 0.04025
|  | 252 | 0.01652 | 0.00944 | 0.01298
|  | 251 | 0.01763 | 0.01059 | 0.01411
|  | 250 | 0.06194 | 0.05864 | 0.06029
|  | 249 | 0.05579 | 0.05962 | 0.05771
|  | 248 | 0.02773 | 0.02445 | 0.02609
|  | 247 | 0.03327 | 0.03708 | 0.03517
|  | 246 | 0.0171 | 0.01616 | 0.01663
|  | 245 | 0.01812 | 0.0138 | 0.01596
|  | 244 | 0.05854 | 0.05727 | 0.0579
|  | 243 | 0.02799 | 0.06051 | 0.04425
|  | 242 | 0.04566 | 0.04554 | 0.0456
|  | 241 | 0.04544 | 0.04428 | 0.04486
|  | 240 | 0.01877 | 0.01588 | 0.01732
|  | 239 | 0.01651 | 0.01927 | 0.01789
|  | 238 | 0.05821 | 0.06122 | 0.05972
|  | 237 | 0.04609 | 0.05564 | 0.05087
|  | 236 | 0.03073 | 0.04667 | 0.0387
|  | 235 | 0.03184 | 0.03765 | 0.03475
|  | 234 | 0.01541 | 0.02177 | 0.01859
|  | 233 | 0.0232 | 0.0242 | 0.0237
|  | 232 | 0.05882 | 0.06378 | 0.0613
|  | 231 | 0.04804 | 0.06547 | 0.05675
|  | 230 | 0.02704 | 0.04133 | 0.03418
|  | 229 | 0.04094 | 0.05491 | 0.04792
|  | 228 | 0.01266 | 0.06049 | 0.03658
|  | 227 | 0.01868 | 0.02949 | 0.02409
|  | 226 | 0.07122 | 0.07379 | 0.07251
|  | 225 | 0.05811 | 0.07023 | 0.06417
|  | 224 | 0.04336 | 0.05885 | 0.0511
|  | 223 | 0.05471 | 0.05781 | 0.05626
|  | 222 | 0.01973 | 0.02226 | 0.021
|  | 221 | 0.03159 | 0.03923 | 0.03541
|  | 220 | 0.07837 | 0.08765 | 0.08301

## Reflectance
50:50 Plate Beamsplitter, Coating: 0.9 - 2.6 µm, Reflectance Data
|  | Wavelength (nm) | % Reflectance (P-Polarization) | % Reflectance (S-Polarization) | %Reflectance (Unpolarized)
|  | 2600 | 29.88418 | 62.89136 | 46.38777
|  | 2595 | 28.11384 | 64.07633 | 46.09508
|  | 2590 | 28.69162 | 64.44086 | 46.56624
|  | 2585 | 30.66611 | 64.21914 | 47.44263
Product Raw Data |  | 2580 | 31.06043 | 64.00975 | 47.53509
Item # | BSW22, BSW23, BSW23R, and BSW24 | 2575 | 31.35853 | 64.81295 | 48.08574
|  | 2570 | 30.84232 | 64.75348 | 47.7979
DISCLAIMER: The data presented here are typical. Slight variations in performance data will occur from lot to lot. Please contact Technical Support with any questions regarding the use or reliability of this data. |  | 2565 | 30.82879 | 65.21203 | 48.02041
|  | 2560 | 32.66556 | 64.10465 | 48.38511
|  | 2555 | 32.85274 | 65.56057 | 49.20666
|  | 2550 | 31.84502 | 66.11588 | 48.98045
|  | 2545 | 33.19616 | 65.66271 | 49.42944
|  | 2540 | 33.21051 | 66.04575 | 49.62813
This data may be used in publications. However, please cite Thorlabs as the source. |  | 2535 | 33.0547 | 66.42376 | 49.73923
|  | 2530 | 33.90768 | 66.35964 | 50.13366
|  | 2525 | 33.80545 | 65.86247 | 49.83396
|  | 2520 | 33.9088 | 65.75996 | 49.83438
Additional Information: |  | 2515 | 34.06989 | 66.33366 | 50.20177
Reflectance and transmission were measured separately using a Perkin Elmer Lambda 950 UV/VIS/NIR spectrophotometer with a calcite polarizer attachment. |  | 2510 | 34.46462 | 66.50208 | 50.48335
|  | 2505 | 34.25483 | 66.87591 | 50.56537
|  | 2500 | 34.54612 | 66.61979 | 50.58296
|  | 2495 | 34.79101 | 66.77721 | 50.78411
|  | 2490 | 35.01517 | 66.33518 | 50.67517
|  | 2485 | 34.89691 | 66.23246 | 50.56469
|  | 2480 | 35.00518 | 65.70983 | 50.35751
|  | 2475 | 35.14914 | 66.4734 | 50.81127
|  | 2470 | 35.60717 | 66.76975 | 51.18846
|  | 2465 | 35.52966 | 66.02084 | 50.77525
|  | 2460 | 35.72397 | 66.14811 | 50.93604
|  | 2455 | 36.08678 | 66.45865 | 51.27271
|  | 2450 | 36.06597 | 66.08456 | 51.07527
|  | 2445 | 36.20041 | 66.04281 | 51.12161
|  | 2440 | 35.83422 | 65.85079 | 50.84251
|  | 2435 | 35.79531 | 65.61585 | 50.70558
|  | 2430 | 35.68353 | 65.65938 | 50.67146
|  | 2425 | 35.53593 | 66.00055 | 50.76824
|  | 2420 | 35.68676 | 66.22941 | 50.95808
|  | 2415 | 36.06065 | 65.70341 | 50.88203
|  | 2410 | 36.12237 | 65.34932 | 50.73584
|  | 2405 | 36.56641 | 65.63488 | 51.10064
|  | 2400 | 36.13111 | 65.95878 | 51.04495
|  | 2395 | 36.02059 | 65.84623 | 50.93341
|  | 2390 | 35.87139 | 65.93468 | 50.90304
|  | 2385 | 35.95024 | 65.60528 | 50.77776
|  | 2380 | 35.26326 | 65.23849 | 50.25087
|  | 2375 | 35.04986 | 65.30027 | 50.17507
|  | 2370 | 35.17662 | 65.6257 | 50.40116
|  | 2365 | 35.74569 | 65.35096 | 50.54833
|  | 2360 | 36.06907 | 65.3331 | 50.70108
|  | 2355 | 35.58391 | 65.09475 | 50.33933
|  | 2350 | 35.49397 | 65.39707 | 50.44552
|  | 2345 | 35.55432 | 65.35129 | 50.4528
|  | 2340 | 35.31009 | 65.24794 | 50.27901
|  | 2335 | 35.64072 | 65.36114 | 50.50093
|  | 2330 | 35.54476 | 65.17593 | 50.36035
|  | 2325 | 35.59515 | 65.49602 | 50.54559
|  | 2320 | 35.53965 | 65.37847 | 50.45906
|  | 2315 | 35.40774 | 65.29118 | 50.34946
|  | 2310 | 35.53245 | 65.13559 | 50.33402
|  | 2305 | 35.73473 | 65.01408 | 50.3744
|  | 2300 | 35.68395 | 64.95419 | 50.31907
|  | 2295 | 35.65832 | 65.27406 | 50.46619
|  | 2290 | 35.13222 | 64.56788 | 49.85005
|  | 2285 | 35.63718 | 64.73977 | 50.18847
|  | 2280 | 35.67991 | 64.44271 | 50.06131
|  | 2275 | 35.75108 | 64.00231 | 49.87669
|  | 2270 | 35.79627 | 64.46027 | 50.12827
|  | 2265 | 35.91992 | 64.42561 | 50.17276
|  | 2260 | 35.99481 | 64.32061 | 50.15771
|  | 2255 | 36.15569 | 64.4504 | 50.30304
|  | 2250 | 36.06226 | 64.05548 | 50.05887
|  | 2245 | 36.3216 | 64.33815 | 50.32988
|  | 2240 | 36.33076 | 64.42991 | 50.38034
|  | 2235 | 36.47304 | 64.21564 | 50.34434
|  | 2230 | 36.52198 | 64.37804 | 50.45001
|  | 2225 | 36.59248 | 64.47472 | 50.5336
|  | 2220 | 36.9072 | 64.57814 | 50.74267
|  | 2215 | 37.16761 | 64.64008 | 50.90385
|  | 2210 | 36.85437 | 64.84034 | 50.84736
|  | 2205 | 36.7465 | 64.8542 | 50.80035
|  | 2200 | 36.88837 | 64.9995 | 50.94394
|  | 2195 | 36.87261 | 65.08422 | 50.97842
|  | 2190 | 37.12286 | 65.21111 | 51.16699
|  | 2185 | 37.22303 | 65.08201 | 51.15252
|  | 2180 | 37.30173 | 65.15055 | 51.22614
|  | 2175 | 37.33855 | 65.22939 | 51.28397
|  | 2170 | 37.27284 | 65.29172 | 51.28228
|  | 2165 | 37.11081 | 65.21039 | 51.1606
|  | 2160 | 37.28588 | 65.22745 | 51.25667
|  | 2155 | 37.18088 | 65.13223 | 51.15656
|  | 2150 | 37.23621 | 65.13545 | 51.18583
|  | 2145 | 37.28015 | 65.11298 | 51.19656
|  | 2140 | 37.19966 | 64.84701 | 51.02334
|  | 2135 | 37.35446 | 64.77039 | 51.06243
|  | 2130 | 37.32638 | 64.6612 | 50.99379
|  | 2125 | 37.38886 | 64.48542 | 50.93714
|  | 2120 | 37.49029 | 64.36929 | 50.92979
|  | 2115 | 37.331 | 64.06025 | 50.69563
|  | 2110 | 37.29121 | 63.792 | 50.5416
|  | 2105 | 37.39312 | 63.56341 | 50.47827
|  | 2100 | 37.30882 | 63.33479 | 50.32181
|  | 2095 | 37.28295 | 62.97448 | 50.12872
|  | 2090 | 37.07608 | 62.86502 | 49.97055
|  | 2085 | 37.01334 | 62.58401 | 49.79867
|  | 2080 | 36.96429 | 62.30569 | 49.63499
|  | 2075 | 36.93441 | 62.14175 | 49.53808
|  | 2070 | 36.73249 | 61.76653 | 49.24951
|  | 2065 | 36.67455 | 61.39179 | 49.03317
|  | 2060 | 36.58573 | 61.25015 | 48.91794
|  | 2055 | 36.35832 | 61.19904 | 48.77868
|  | 2050 | 36.18064 | 61.04029 | 48.61047
|  | 2045 | 35.96726 | 60.79742 | 48.38234
|  | 2040 | 35.79918 | 60.69135 | 48.24527
|  | 2035 | 35.6783 | 60.58092 | 48.12961
|  | 2030 | 35.49862 | 60.42774 | 47.96318
|  | 2025 | 35.2916 | 60.31426 | 47.80293
|  | 2020 | 35.16179 | 60.21526 | 47.68853
|  | 2015 | 35.04195 | 60.15837 | 47.60016
|  | 2010 | 34.9081 | 60.17919 | 47.54364
|  | 2005 | 34.70117 | 60.17768 | 47.43942
|  | 2000 | 34.6224 | 60.205 | 47.4137
|  | 1995 | 34.60322 | 60.26533 | 47.43427
|  | 1990 | 34.51554 | 60.27967 | 47.3976
|  | 1985 | 34.50154 | 60.32741 | 47.41447
|  | 1980 | 34.47778 | 60.42457 | 47.45117
|  | 1975 | 34.49398 | 60.59375 | 47.54387
|  | 1970 | 34.60079 | 60.70038 | 47.65058
|  | 1965 | 34.70247 | 60.8517 | 47.77709
|  | 1960 | 34.81532 | 60.97373 | 47.89453
|  | 1955 | 34.98268 | 61.15091 | 48.0668
|  | 1950 | 35.17295 | 61.32574 | 48.24935
|  | 1945 | 35.39364 | 61.49582 | 48.44473
|  | 1940 | 35.61382 | 61.69451 | 48.65416
|  | 1935 | 35.79989 | 61.93911 | 48.8695
|  | 1930 | 36.12376 | 62.16827 | 49.14601
|  | 1925 | 36.3728 | 62.37937 | 49.37608
|  | 1920 | 36.61751 | 62.68299 | 49.65025
|  | 1915 | 36.93279 | 62.97068 | 49.95173
|  | 1910 | 37.23996 | 63.13337 | 50.18666
|  | 1905 | 37.55869 | 63.27393 | 50.41631
|  | 1900 | 37.89594 | 63.56562 | 50.73078
|  | 1895 | 38.17005 | 63.81623 | 50.99314
|  | 1890 | 38.4238 | 63.99125 | 51.20753
|  | 1885 | 38.73891 | 64.1291 | 51.43401
|  | 1880 | 39.0638 | 64.39132 | 51.72756
|  | 1875 | 39.3856 | 64.47701 | 51.93131
|  | 1870 | 39.63494 | 64.47154 | 52.05324
|  | 1865 | 39.92798 | 64.69666 | 52.31232
|  | 1860 | 40.13027 | 64.87581 | 52.50304
|  | 1855 | 40.38136 | 64.70398 | 52.54267
|  | 1850 | 40.66275 | 64.47945 | 52.5711
|  | 1845 | 40.88264 | 64.4907 | 52.68667
|  | 1840 | 40.86959 | 64.4705 | 52.67005
|  | 1835 | 41.04591 | 64.26518 | 52.65555
|  | 1830 | 41.17606 | 63.89612 | 52.53609
|  | 1825 | 41.19599 | 63.58956 | 52.39277
|  | 1820 | 41.17523 | 63.33259 | 52.25391
|  | 1815 | 41.15076 | 62.97255 | 52.06165
|  | 1810 | 41.14186 | 62.62682 | 51.88434
|  | 1805 | 41.07907 | 62.23665 | 51.65786
|  | 1800 | 40.98327 | 61.84347 | 51.41337
|  | 1795 | 40.80745 | 61.59821 | 51.20283
|  | 1790 | 40.61447 | 61.29563 | 50.95505
|  | 1785 | 40.34889 | 60.9501 | 50.64949
|  | 1780 | 40.06574 | 60.64767 | 50.3567
|  | 1775 | 39.8413 | 60.29585 | 50.06857
|  | 1770 | 39.42355 | 60.05904 | 49.7413
|  | 1765 | 38.95021 | 59.9141 | 49.43216
|  | 1760 | 38.48664 | 59.73301 | 49.10982
|  | 1755 | 38.04737 | 59.61191 | 48.82964
|  | 1750 | 37.60082 | 59.50458 | 48.5527
|  | 1745 | 37.00832 | 59.48535 | 48.24684
|  | 1740 | 36.50677 | 59.48598 | 47.99638
|  | 1735 | 36.02369 | 59.54133 | 47.78251
|  | 1730 | 35.49569 | 59.7175 | 47.60659
|  | 1725 | 35.08391 | 60.00927 | 47.54659
|  | 1720 | 34.65512 | 60.28686 | 47.47099
|  | 1715 | 34.25297 | 60.52833 | 47.39065
|  | 1710 | 33.8722 | 60.78081 | 47.3265
|  | 1705 | 33.54974 | 61.10676 | 47.32825
|  | 1700 | 33.25423 | 61.44085 | 47.34754
|  | 1695 | 33.00845 | 61.82436 | 47.4164
|  | 1690 | 32.84147 | 62.19968 | 47.52058
|  | 1685 | 32.67907 | 62.54008 | 47.60958
|  | 1680 | 32.56411 | 62.89739 | 47.73075
|  | 1675 | 32.59775 | 63.27294 | 47.93534
|  | 1670 | 32.67728 | 63.65608 | 48.16668
|  | 1665 | 32.83489 | 63.98635 | 48.41062
|  | 1660 | 33.00067 | 64.25449 | 48.62758
|  | 1655 | 33.19829 | 64.50485 | 48.85157
|  | 1650 | 33.46518 | 64.62297 | 49.04408
|  | 1645 | 33.77391 | 64.74096 | 49.25744
|  | 1640 | 34.15971 | 64.85099 | 49.50535
|  | 1635 | 34.56675 | 64.79944 | 49.68309
|  | 1630 | 34.99005 | 64.66538 | 49.82771
|  | 1625 | 35.44844 | 64.49776 | 49.9731
|  | 1620 | 35.92984 | 64.21877 | 50.07431
|  | 1615 | 36.40758 | 63.85703 | 50.1323
|  | 1610 | 36.85951 | 63.40425 | 50.13188
|  | 1605 | 37.28961 | 62.83475 | 50.06218
|  | 1600 | 37.75012 | 62.19149 | 49.9708
|  | 1595 | 38.18039 | 61.42331 | 49.80185
|  | 1590 | 38.56649 | 60.58118 | 49.57383
|  | 1585 | 38.94431 | 59.71498 | 49.32964
|  | 1580 | 39.29258 | 58.81563 | 49.0541
|  | 1575 | 39.59145 | 57.89537 | 48.74341
|  | 1570 | 39.84 | 56.98834 | 48.41417
|  | 1565 | 40.02044 | 56.11239 | 48.06641
|  | 1560 | 40.20922 | 55.30644 | 47.75783
|  | 1555 | 40.35341 | 54.52063 | 47.43702
|  | 1550 | 40.42008 | 53.82877 | 47.12443
|  | 1545 | 40.49769 | 53.28864 | 46.89317
|  | 1540 | 40.5558 | 52.84165 | 46.69873
|  | 1535 | 40.54359 | 52.57151 | 46.55755
|  | 1530 | 40.47935 | 52.45794 | 46.46864
|  | 1525 | 40.40799 | 52.506 | 46.457
|  | 1520 | 40.30809 | 52.75249 | 46.53029
|  | 1515 | 40.17379 | 53.12562 | 46.64971
|  | 1510 | 40.04622 | 53.59797 | 46.8221
|  | 1505 | 39.87539 | 54.22188 | 47.04864
|  | 1500 | 39.72136 | 54.95108 | 47.33622
|  | 1495 | 39.50236 | 55.68317 | 47.59277
|  | 1490 | 39.25694 | 56.42882 | 47.84288
|  | 1485 | 39.02039 | 57.16551 | 48.09295
|  | 1480 | 38.72229 | 57.88895 | 48.30562
|  | 1475 | 38.37882 | 58.57115 | 48.47498
|  | 1470 | 37.99235 | 59.16984 | 48.5811
|  | 1465 | 37.59156 | 59.72588 | 48.65872
|  | 1460 | 37.20065 | 60.24384 | 48.72224
|  | 1455 | 36.81731 | 60.68799 | 48.75265
|  | 1450 | 36.36874 | 61.00999 | 48.68937
|  | 1445 | 35.93273 | 61.26723 | 48.59998
|  | 1440 | 35.56278 | 61.52283 | 48.54281
|  | 1435 | 35.1508 | 61.74849 | 48.44965
|  | 1430 | 34.7275 | 61.92789 | 48.32769
|  | 1425 | 34.36164 | 62.13472 | 48.24818
|  | 1420 | 34.01549 | 62.38444 | 48.19996
|  | 1415 | 33.71497 | 62.64044 | 48.17771
|  | 1410 | 33.48797 | 62.89692 | 48.19245
|  | 1405 | 33.2902 | 63.31465 | 48.30242
|  | 1400 | 33.14695 | 63.78623 | 48.46659
|  | 1395 | 33.09203 | 64.41325 | 48.75264
|  | 1390 | 33.22725 | 65.09417 | 49.16071
|  | 1385 | 33.39852 | 65.79912 | 49.59882
|  | 1380 | 33.65591 | 66.56072 | 50.10831
|  | 1375 | 34.06981 | 67.41291 | 50.74136
|  | 1370 | 34.57902 | 68.22606 | 51.40254
|  | 1365 | 35.16438 | 68.94365 | 52.05401
|  | 1360 | 35.84376 | 69.58041 | 52.71209
|  | 1355 | 36.57149 | 70.18916 | 53.38033
|  | 1350 | 37.33818 | 70.74487 | 54.04152
|  | 1345 | 38.13043 | 71.32057 | 54.7255
|  | 1340 | 38.93421 | 71.73864 | 55.33642
|  | 1335 | 39.6562 | 72.00966 | 55.83293
|  | 1330 | 40.38339 | 72.15898 | 56.27119
|  | 1325 | 41.02359 | 72.11243 | 56.56801
|  | 1320 | 41.60503 | 71.87672 | 56.74087
|  | 1315 | 42.06693 | 71.43912 | 56.75302
|  | 1310 | 42.43767 | 70.87032 | 56.654
|  | 1305 | 42.66031 | 70.19476 | 56.42753
|  | 1300 | 42.79769 | 69.33962 | 56.06866
|  | 1295 | 42.82438 | 68.39023 | 55.60731
|  | 1290 | 42.71807 | 67.31801 | 55.01804
|  | 1285 | 42.50124 | 66.19287 | 54.34706
|  | 1280 | 42.13715 | 65.08187 | 53.60951
|  | 1275 | 41.6382 | 64.0689 | 52.85355
|  | 1270 | 41.04839 | 63.31396 | 52.18118
|  | 1265 | 40.38223 | 62.89759 | 51.63991
|  | 1260 | 39.76873 | 62.84544 | 51.30709
|  | 1255 | 39.14229 | 63.21847 | 51.18038
|  | 1250 | 38.45455 | 63.91904 | 51.18679
|  | 1245 | 37.84697 | 64.82288 | 51.33493
|  | 1240 | 37.35098 | 65.90638 | 51.62868
|  | 1235 | 36.88843 | 67.00638 | 51.94741
|  | 1230 | 36.57323 | 68.07716 | 52.32519
|  | 1225 | 36.36166 | 69.11021 | 52.73594
|  | 1220 | 36.25798 | 69.95139 | 53.10469
|  | 1215 | 36.30272 | 70.5474 | 53.42506
|  | 1210 | 36.47126 | 70.96233 | 53.71679
|  | 1205 | 36.68857 | 71.07209 | 53.88033
|  | 1200 | 36.94494 | 70.78746 | 53.8662
|  | 1195 | 37.1819 | 70.14871 | 53.66531
|  | 1190 | 37.41949 | 69.09484 | 53.25716
|  | 1185 | 37.66442 | 67.67796 | 52.67119
|  | 1180 | 37.81862 | 65.90245 | 51.86053
|  | 1175 | 37.84445 | 63.8701 | 50.85727
|  | 1170 | 37.81362 | 61.42196 | 49.61779
|  | 1165 | 37.61263 | 58.88132 | 48.24698
|  | 1160 | 37.34277 | 56.41855 | 46.88066
|  | 1155 | 36.95947 | 54.38823 | 45.67385
|  | 1150 | 36.4967 | 53.12087 | 44.80879
|  | 1145 | 36.02364 | 52.75651 | 44.39008
|  | 1140 | 35.53656 | 53.38199 | 44.45927
|  | 1135 | 35.15174 | 54.82272 | 44.98723
|  | 1130 | 34.7542 | 56.82059 | 45.78739
|  | 1125 | 34.39962 | 59.08473 | 46.74217
|  | 1120 | 34.2208 | 61.35956 | 47.79018
|  | 1115 | 34.26457 | 63.34872 | 48.80664
|  | 1110 | 34.46695 | 64.8745 | 49.67072
|  | 1105 | 34.74589 | 65.84608 | 50.29598
|  | 1100 | 35.26382 | 66.33562 | 50.79972
|  | 1095 | 35.87604 | 66.30106 | 51.08855
|  | 1090 | 36.60818 | 65.65294 | 51.13056
|  | 1085 | 37.3401 | 64.56215 | 50.95112
|  | 1080 | 38.13392 | 62.8877 | 50.51081
|  | 1075 | 38.8312 | 60.9506 | 49.8909
|  | 1070 | 39.44805 | 58.94755 | 49.1978
|  | 1065 | 39.88427 | 57.1231 | 48.50368
|  | 1060 | 40.12706 | 55.79542 | 47.96124
|  | 1055 | 40.15336 | 55.27928 | 47.71632
|  | 1050 | 39.95947 | 55.50879 | 47.73413
|  | 1045 | 39.52861 | 56.56108 | 48.04485
|  | 1040 | 38.86963 | 58.18331 | 48.52647
|  | 1035 | 38.04536 | 59.94328 | 48.99432
|  | 1030 | 37.10995 | 61.58284 | 49.3464
|  | 1025 | 36.08674 | 62.89312 | 49.48993
|  | 1020 | 35.2092 | 63.51495 | 49.36208
|  | 1015 | 34.42005 | 63.53077 | 48.97541
|  | 1010 | 34.04185 | 62.98867 | 48.51526
|  | 1005 | 33.94077 | 61.80074 | 47.87076
|  | 1000 | 34.26967 | 59.99451 | 47.13209
|  | 995 | 34.8198 | 57.95158 | 46.38569
|  | 990 | 35.76228 | 55.78896 | 45.77562
|  | 985 | 36.73439 | 54.04526 | 45.38983
|  | 980 | 37.6621 | 53.08716 | 45.37463
|  | 975 | 38.43703 | 53.19765 | 45.81734
|  | 970 | 38.86084 | 54.07328 | 46.46706
|  | 965 | 38.9058 | 55.7173 | 47.31155
|  | 960 | 38.39184 | 57.64558 | 48.01871
|  | 955 | 37.3222 | 59.40299 | 48.3626
|  | 950 | 35.9275 | 60.54745 | 48.23748
|  | 945 | 34.24967 | 61.15472 | 47.70219
|  | 940 | 32.41994 | 60.86417 | 46.64205
|  | 935 | 30.85766 | 59.9166 | 45.38713
|  | 930 | 29.94547 | 58.59471 | 44.27009
|  | 925 | 29.44138 | 56.72732 | 43.08435
|  | 920 | 29.6624 | 54.75575 | 42.20907
|  | 915 | 30.5112 | 52.85262 | 41.68191
|  | 910 | 31.97399 | 51.58392 | 41.77895
|  | 905 | 33.01694 | 50.64307 | 41.83001
|  | 900 | 33.86608 | 50.72896 | 42.29752
|  | 895 | 33.86468 | 51.08734 | 42.47601
|  | 890 | 33.38931 | 50.5174 | 41.95336
|  | 885 | 32.59147 | 50.01799 | 41.30473
|  | 880 | 29.74614 | 47.89392 | 38.82003
|  | 875 | 25.51837 | 43.9698 | 34.74408
|  | 870 | 20.19517 | 37.87845 | 29.03681
|  | 865 | 14.28594 | 29.37049 | 21.82821
|  | 860 | 9.29697 | 20.24124 | 14.76911
|  | 855 | 6.97145 | 14.55135 | 10.7614
|  | 850 | 9.07844 | 17.86857 | 13.4735
|  | 845 | 16.05483 | 30.9002 | 23.47751
|  | 840 | 25.76618 | 47.34448 | 36.55533
|  | 835 | 36.11827 | 61.61066 | 48.86446
|  | 830 | 45.05841 | 71.49451 | 58.27646
|  | 825 | 52.15533 | 77.74337 | 64.94935
|  | 820 | 56.81515 | 81.47437 | 69.14476
|  | 815 | 59.41646 | 83.48113 | 71.44879
|  | 810 | 59.71142 | 84.13458 | 71.923
|  | 805 | 57.72308 | 83.27577 | 70.49943
|  | 800 | 53.3186 | 80.50595 | 66.91227
|  | 795 | 46.08509 | 74.90903 | 60.49706
|  | 790 | 37.16445 | 64.97995 | 51.0722
|  | 785 | 29.3459 | 50.58913 | 39.96751
|  | 780 | 26.87968 | 41.49846 | 34.18907
|  | 775 | 30.65262 | 47.31071 | 38.98166
|  | 770 | 37.10451 | 60.09374 | 48.59913
|  | 765 | 41.8089 | 68.72388 | 55.26639
|  | 760 | 42.03973 | 71.05789 | 56.54881
|  | 755 | 36.46651 | 66.44407 | 51.45529
|  | 750 | 24.67519 | 50.83053 | 37.75286
|  | 745 | 11.25955 | 25.44805 | 18.3538
|  | 740 | 11.04571 | 25.39319 | 18.21945
|  | 735 | 28.66136 | 58.71976 | 43.69056
|  | 730 | 49.5465 | 80.61831 | 65.0824
|  | 725 | 64.00902 | 88.63103 | 76.32003
|  | 720 | 71.01864 | 91.56366 | 81.29115
|  | 715 | 72.91856 | 92.2561 | 82.58733
|  | 710 | 70.25298 | 91.36294 | 80.80796
|  | 705 | 60.82482 | 87.73077 | 74.27779
|  | 700 | 41.52218 | 75.93282 | 58.7275
|  | 695 | 16.48493 | 45.79861 | 31.14177
|  | 690 | 11.868 | 30.94072 | 21.40436
|  | 685 | 32.1886 | 60.68462 | 46.43661
|  | 680 | 50.12178 | 80.07364 | 65.09771
|  | 675 | 57.32828 | 84.96423 | 71.14626
|  | 670 | 54.98447 | 83.71972 | 69.3521
|  | 665 | 43.22618 | 75.92914 | 59.57766
|  | 660 | 24.73113 | 56.16854 | 40.44984
|  | 655 | 12.33186 | 33.13863 | 22.73525
|  | 650 | 17.78795 | 38.38815 | 28.08805
|  | 645 | 28.88365 | 55.31473 | 42.09919
|  | 640 | 31.90585 | 57.68503 | 44.79544
|  | 635 | 24.97555 | 43.79042 | 34.38298
|  | 630 | 13.40951 | 19.7446 | 16.57706
|  | 625 | 7.52321 | 13.3365 | 10.42986
|  | 620 | 10.17236 | 27.47227 | 18.82232
|  | 615 | 11.72503 | 29.57559 | 20.65031
|  | 610 | 6.92676 | 13.91126 | 10.41901
|  | 605 | 4.26902 | 13.12201 | 8.69551
|  | 600 | 14.51769 | 42.63161 | 28.57465
|  | 595 | 29.90166 | 62.18178 | 46.04172
|  | 590 | 37.13921 | 62.64483 | 49.89202
|  | 585 | 32.46266 | 44.56768 | 38.51517
|  | 580 | 19.47153 | 19.77689 | 19.62421
|  | 575 | 11.70297 | 30.80978 | 21.25638
|  | 570 | 18.97153 | 53.34631 | 36.15892
|  | 565 | 32.41166 | 61.72078 | 47.06622
|  | 560 | 42.45562 | 66.78271 | 54.61917
|  | 555 | 48.44815 | 74.48832 | 61.46824
|  | 550 | 49.67718 | 78.49054 | 64.08386
|  | 545 | 45.87076 | 75.78738 | 60.82907
|  | 540 | 39.15964 | 66.24717 | 52.70341
|  | 535 | 37.12226 | 58.32326 | 47.72276
|  | 530 | 48.22715 | 71.18256 | 59.70486
|  | 525 | 68.39476 | 89.51809 | 78.95642
|  | 520 | 82.71888 | 95.83899 | 89.27893
|  | 515 | 88.58344 | 97.44912 | 93.01628
|  | 510 | 88.52641 | 97.5866 | 93.05651
|  | 505 | 79.31629 | 96.0666 | 87.69144
|  | 500 | 46.41369 | 85.34152 | 65.87761
|  | 495 | 33.44093 | 59.87905 | 46.65999
|  | 490 | 54.14228 | 77.7068 | 65.92454
|  | 485 | 43.46887 | 75.34902 | 59.40895
|  | 480 | 28.33135 | 57.73326 | 43.03231
|  | 475 | 39.8324 | 67.02757 | 53.42998
|  | 470 | 31.44975 | 57.35133 | 44.40054
|  | 465 | 7.28484 | 18.04323 | 12.66404
|  | 460 | 5.10328 | 16.70535 | 10.90431
|  | 455 | 16.0833 | 41.11406 | 28.59868
|  | 450 | 48.36561 | 76.22656 | 62.29608
|  | 445 | 57.44085 | 77.92635 | 67.6836
|  | 440 | 31.78487 | 44.92539 | 38.35513
|  | 435 | 9.77448 | 11.87568 | 10.82508
|  | 430 | 10.28916 | 23.64908 | 16.96912
|  | 425 | 42.11693 | 68.89002 | 55.50348
|  | 420 | 60.92569 | 76.20245 | 68.56407
|  | 415 | 42.73337 | 65.51925 | 54.12631
|  | 410 | 31.35535 | 57.28721 | 44.32128
|  | 405 | 15.79246 | 24.88835 | 20.3404
|  | 400 | 42.86883 | 60.48732 | 51.67808
|  | 390 | 28.74155 | 50.82993 | 39.78574
|  | 380 | 72.93831 | 95.00447 | 83.97139
|  | 370 | 60.42604 | 89.55569 | 74.99086
|  | 360 | 33.88509 | 61.43252 | 47.65881
|  | 350 | 50.92009 | 77.8776 | 64.39884
|  | 340 | 53.36696 | 82.46784 | 67.9174
|  | 330 | 37.98765 | 61.68869 | 49.83817
|  | 320 | 63.76856 | 86.88386 | 75.32621
|  | 310 | 71.20645 | 92.15986 | 81.68316
|  | 300 | 52.10786 | 69.33472 | 60.72129
|  | 290 | 64.35736 | 83.8098 | 74.08358
|  | 280 | 11.49046 | 8.80389 | 10.14718
|  | 270 | 16.87495 | 35.8323 | 26.35363
|  | 260 | 7.149 | 11.11404 | 9.13152
|  | 250 | 5.13516 | 1.90402 | 3.51959
|  | 240 | 7.74784 | 10.23888 | 8.99336
|  | 230 | 13.22707 | 28.78675 | 21.00691
|  | 220 | 17.58098 | 41.28718 | 29.43408