## Attenuation
IRZS23 Attenuation (Typical)
|  | Wavelength (µm) | Attenuation (dB/km)
|  | 4.10198 | 596.18705
|  | 4.08904 | 574.22485
|  | 4.07619 | 561.83592
|  | 4.06341 | 536.69731
Product Raw Data |  | 4.05071 | 489.47657
ZBLAN Single Mode Fiber Attenuation |  | 4.03809 | 470.51716
|  | 4.02555 | 451.29063
Bare Fiber Item # | IRZS23 | 4.01309 | 432.99968
Patch Cable Item # Prefixes | P1-23Z, P3-23Z, P5-23Z | 4.0007 | 413.89014
|  | 3.98839 | 394.62033
DISCLAIMER: The data presented here are typical. Slight variations in performance data will occur from lot to lot. Please contact Technical Support with any questions regarding the use or reliability of this data. |  | 3.97616 | 375.87256
|  | 3.964 | 354.84633
|  | 3.95191 | 335.98906
|  | 3.9399 | 320.53723
|  | 3.92796 | 305.65853
|  | 3.91609 | 290.29087
This data may be used in publications. However, please cite Thorlabs as the source. |  | 3.9043 | 275.48621
|  | 3.89257 | 261.60311
|  | 3.88092 | 248.23264
Additional Information: |  | 3.86933 | 235.52932
This data was taken in 2021 and is representative of fiber produced in that year. We are continuously refining our processes in order to reduce the attenuation and variations between runs. |  | 3.85782 | 223.60628
|  | 3.84637 | 212.50092
|  | 3.83499 | 202.28983
|  | 3.82368 | 192.79929
|  | 3.81243 | 183.9094
|  | 3.80125 | 175.68766
|  | 3.79014 | 167.98979
|  | 3.77909 | 160.60933
|  | 3.7681 | 153.6868
|  | 3.75718 | 147.27271
|  | 3.74632 | 141.21809
|  | 3.73552 | 135.47564
|  | 3.72479 | 129.93863
|  | 3.71412 | 124.585
|  | 3.70351 | 119.53108
|  | 3.69295 | 114.74294
|  | 3.68246 | 110.23149
|  | 3.67203 | 106.06819
|  | 3.66166 | 102.1842
|  | 3.65134 | 98.49831
|  | 3.64109 | 94.96839
|  | 3.63089 | 91.58977
|  | 3.62075 | 88.42327
|  | 3.61066 | 85.48327
|  | 3.60063 | 82.72921
|  | 3.59066 | 80.23438
|  | 3.58074 | 78.12173
|  | 3.57087 | 76.4404
|  | 3.56106 | 75.28941
|  | 3.55131 | 74.74119
|  | 3.5416 | 74.70171
|  | 3.53195 | 74.98533
|  | 3.52236 | 75.28852
|  | 3.51281 | 75.47275
|  | 3.50332 | 75.73694
|  | 3.49387 | 74.1
|  | 3.48448 | 72.5
|  | 3.47514 | 70.1
|  | 3.46585 | 69.3
|  | 3.45661 | 67.6
|  | 3.44741 | 65.4
|  | 3.43827 | 65
|  | 3.42917 | 63.6
|  | 3.42012 | 61.1
|  | 3.41112 | 60.8
|  | 3.40217 | 58.6804
|  | 3.39326 | 57.67723
|  | 3.38441 | 56.14994
|  | 3.37559 | 54.11732
|  | 3.36682 | 51.68301
|  | 3.3581 | 49.16708
|  | 3.34942 | 46.88785
|  | 3.34079 | 44.62523
|  | 3.3322 | 41.95548
|  | 3.32366 | 39.22722
|  | 3.31516 | 37.17183
|  | 3.3067 | 35.92389
|  | 3.29829 | 35.24549
|  | 3.28992 | 34.91385
|  | 3.28159 | 34.79218
|  | 3.2733 | 34.79831
|  | 3.26506 | 34.8851
|  | 3.25685 | 35.03764
|  | 3.24869 | 35.33676
|  | 3.24057 | 35.80021
|  | 3.23249 | 36.36011
|  | 3.22445 | 37.04134
|  | 3.21644 | 37.8379
|  | 3.20848 | 38.69836
|  | 3.20056 | 39.58337
|  | 3.19268 | 40.5149
|  | 3.18483 | 41.60467
|  | 3.17703 | 42.88229
|  | 3.16926 | 44.28748
|  | 3.16153 | 45.78105
|  | 3.15384 | 47.32624
|  | 3.14618 | 48.87426
|  | 3.13856 | 50.38578
|  | 3.13098 | 51.88087
|  | 3.12344 | 53.50212
|  | 3.11593 | 55.33382
|  | 3.10846 | 57.28975
|  | 3.10102 | 59.21682
|  | 3.09362 | 61.03294
|  | 3.08626 | 62.89408
|  | 3.07892 | 64.97664
|  | 3.07163 | 67.27789
|  | 3.06437 | 69.59819
|  | 3.05714 | 71.91607
|  | 3.04995 | 74.38764
|  | 3.04279 | 76.78356
|  | 3.03566 | 79.00327
|  | 3.02857 | 81.21671
|  | 3.02151 | 83.44395
|  | 3.01448 | 85.76384
|  | 3.00749 | 88.06021
|  | 3.00053 | 90.07184
|  | 2.9936 | 91.87075
|  | 2.9867 | 93.74605
|  | 2.97983 | 95.66276
|  | 2.973 | 97.45406
|  | 2.96619 | 99.36057
|  | 2.95942 | 101.36136
|  | 2.95268 | 103.18628
|  | 2.94597 | 104.94323
|  | 2.93929 | 106.54068
|  | 2.93264 | 107.86206
|  | 2.92602 | 109.02306
|  | 2.91943 | 110.01074
|  | 2.91287 | 110.86085
|  | 2.90634 | 111.44228
|  | 2.89984 | 111.75053
|  | 2.89336 | 111.88572
|  | 2.88692 | 111.78008
|  | 2.8805 | 111.60437
|  | 2.87412 | 111.17304
|  | 2.86776 | 110.34524
|  | 2.86143 | 109.40783
|  | 2.85513 | 108.35743
|  | 2.84885 | 107.07127
|  | 2.8426 | 105.34774
|  | 2.83638 | 103.14293
|  | 2.83019 | 100.51078
|  | 2.82402 | 97.275
|  | 2.81789 | 93.37768
|  | 2.81177 | 88.77256
|  | 2.80569 | 83.65813
|  | 2.79963 | 78.24515
|  | 2.79359 | 72.36113
|  | 2.78759 | 66.06145
|  | 2.7816 | 59.48453
|  | 2.77565 | 57.68869
|  | 2.76972 | 54.20344
|  | 2.76381 | 51.92511
|  | 2.75793 | 47.22659
|  | 2.75207 | 43.41653
|  | 2.74624 | 36.94913
|  | 2.74044 | 31.33908
|  | 2.73466 | 26.72664
|  | 2.7289 | 23.20769
|  | 2.72317 | 20.4536
|  | 2.71746 | 18.31287
|  | 2.71177 | 16.80288
|  | 2.70611 | 15.72362
|  | 2.70047 | 14.91521
|  | 2.69486 | 14.3217
|  | 2.68927 | 13.95406
|  | 2.6837 | 13.75825
|  | 2.67816 | 13.57863
|  | 2.67263 | 13.35569
|  | 2.66713 | 13.04864
|  | 2.66166 | 12.82248
|  | 2.6562 | 12.74707
|  | 2.65077 | 12.51438
|  | 2.64536 | 12.2437
|  | 2.63997 | 12.16555
|  | 2.63461 | 12.11243
|  | 2.62926 | 12.12748
|  | 2.62394 | 12.28106
|  | 2.61864 | 12.46811
|  | 2.61336 | 12.57709
|  | 2.6081 | 12.53284
|  | 2.60287 | 12.43193
|  | 2.59765 | 12.37021
|  | 2.59245 | 12.45672
|  | 2.58728 | 12.61004
|  | 2.58213 | 12.68318
|  | 2.57699 | 12.79416
|  | 2.57188 | 12.89627
|  | 2.56679 | 12.86504
|  | 2.56171 | 12.71861
|  | 2.55666 | 12.58718
|  | 2.55163 | 12.64591
|  | 2.54662 | 12.83061
|  | 2.54162 | 12.99728
|  | 2.53665 | 13.09506
|  | 2.53169 | 13.09125
|  | 2.52676 | 13.06799
|  | 2.52184 | 13.12803
|  | 2.51695 | 13.19824
|  | 2.51207 | 13.24038
|  | 2.50721 | 13.31626
|  | 2.50237 | 13.31763
|  | 2.49755 | 13.1879
|  | 2.49274 | 13.10397
|  | 2.48796 | 13.11646
|  | 2.48319 | 13.18555
|  | 2.47845 | 13.35118
|  | 2.47372 | 13.54923
|  | 2.469 | 13.69916
|  | 2.46431 | 13.74601
|  | 2.45963 | 13.65426
|  | 2.45498 | 13.51262
|  | 2.45033 | 13.48405
|  | 2.44571 | 13.69394
|  | 2.44111 | 13.86362
|  | 2.43652 | 13.79006
|  | 2.43195 | 13.71674
|  | 2.42739 | 13.64739
|  | 2.42285 | 13.39402
|  | 2.41833 | 12.9967
|  | 2.41383 | 12.60271
|  | 2.40934 | 12.40434
|  | 2.40487 | 12.41087
|  | 2.40042 | 12.42278
|  | 2.39598 | 12.22974
|  | 2.39156 | 11.81715
|  | 2.38716 | 11.51757
|  | 2.38277 | 11.40833
|  | 2.3784 | 11.34199
|  | 2.37404 | 11.27989
|  | 2.3697 | 11.29929
|  | 2.36538 | 11.52533
|  | 2.36107 | 11.67192
|  | 2.35678 | 11.6371
|  | 2.3525 | 11.71332
|  | 2.34824 | 11.76884
|  | 2.34399 | 11.66116
|  | 2.33976 | 11.60455
|  | 2.33554 | 11.49513
|  | 2.33134 | 11.33437
|  | 2.32716 | 11.48005
|  | 2.32299 | 11.53319
|  | 2.31883 | 11.34956
|  | 2.31469 | 11.32369
|  | 2.31057 | 11.37981
|  | 2.30645 | 11.06325
|  | 2.30236 | 10.81707
|  | 2.29828 | 10.98616
|  | 2.29421 | 11.12416
|  | 2.29015 | 11.24918
|  | 2.28611 | 11.31889
|  | 2.28209 | 11.12882
|  | 2.27808 | 11.11116
|  | 2.27408 | 11.20877
|  | 2.2701 | 11.16728
|  | 2.26613 | 11.11177
|  | 2.26218 | 11.21944
|  | 2.25824 | 11.27606
|  | 2.25431 | 11.38547
|  | 2.25039 | 11.54624
|  | 2.24649 | 11.40056
|  | 2.24261 | 11.34742
|  | 2.23873 | 11.64596
|  | 2.23487 | 11.76944
|  | 2.23103 | 11.67183
|  | 2.22719 | 11.71332
|  | 2.22337 | 11.76884
|  | 2.21957 | 11.66116
|  | 2.21577 | 11.60455
|  | 2.21199 | 11.49513
|  | 2.20822 | 11.33437
|  | 2.20447 | 11.52837
|  | 2.20073 | 11.56386
|  | 2.197 | 11.47784
|  | 2.19328 | 11.41048
|  | 2.18957 | 11.19153
|  | 2.18588 | 11.246
|  | 2.1822 | 11.35
|  | 2.17853 | 11.72
|  | 2.17488 | 12.78031
|  | 2.17123 | 15.08688
|  | 2.1676 | 17.74543
|  | 2.16399 | 20.24939
|  | 2.16038 | 22.80319
|  | 2.15678 | 25.26001
|  | 2.1532 | 28.57237
|  | 2.14963 | 33.01795
|  | 2.14607 | 37.92124
|  | 2.14252 | 42.39669
|  | 2.13899 | 46.82864
|  | 2.13546 | 51.22047
|  | 2.13195 | 54.98286
|  | 2.12845 | 58.10883
|  | 2.12496 | 61.29652
|  | 2.12148 | 64.54157
|  | 2.11802 | 68.04051
|  | 2.11456 | 71.05745
|  | 2.11112 | 73.19564
|  | 2.10769 | 75.69332
|  | 2.10426 | 78.23371
|  | 2.10085 | 79.60781
|  | 2.09745 | 79.98699
|  | 2.09407 | 80.45703
|  | 2.09069 | 80.77375
|  | 2.08732 | 80.52348
|  | 2.08397 | 79.9923
|  | 2.08062 | 78.76172
|  | 2.07729 | 76.8419
|  | 2.07396 | 74.81954
|  | 2.07065 | 72.39467
|  | 2.06735 | 69.05661
|  | 2.06406 | 65.45131
|  | 2.06077 | 61.87487
|  | 2.0575 | 57.88083
|  | 2.05424 | 53.89986
|  | 2.05099 | 50.27776
|  | 2.04775 | 47.11356
|  | 2.04452 | 44.44219
|  | 2.0413 | 41.88241
|  | 2.03809 | 39.02906
|  | 2.03489 | 36.16183
|  | 2.0317 | 33.71025
|  | 2.02852 | 31.38791
|  | 2.02535 | 29.21481
|  | 2.0222 | 27.47553
|  | 2.01905 | 26.34606
|  | 2.01591 | 25.44771
|  | 2.01278 | 24.1067
|  | 2.00965 | 22.68361
|  | 2.00654 | 21.54401
|  | 2.00344 | 20.85395
|  | 2.00035 | 20.42312
|  | 1.99727 | 20.3765
|  | 1.9942 | 20.90164
|  | 1.99113 | 20.81152
|  | 1.98808 | 19.89156
|  | 1.98503 | 18.77076
|  | 1.982 | 17.9885
|  | 1.97897 | 17.78073
|  | 1.97596 | 17.31025
|  | 1.97295 | 16.34953
|  | 1.96995 | 15.3672
|  | 1.96696 | 14.42079
|  | 1.96398 | 13.30128
|  | 1.96101 | 12.38481
|  | 1.95805 | 12.00635
|  | 1.95509 | 12.28093
|  | 1.95215 | 13.02331
|  | 1.94921 | 13.24069
|  | 1.94629 | 12.76437
|  | 1.94337 | 12.5695
|  | 1.94046 | 13.02696
|  | 1.93756 | 13.52023
|  | 1.93467 | 13.96533
|  | 1.93178 | 14.51585
|  | 1.92891 | 14.66229
|  | 1.92604 | 14.85936
|  | 1.92319 | 15.24902
|  | 1.92034 | 15.4884
|  | 1.9175 | 15.98391
|  | 1.91466 | 16.69536
|  | 1.91184 | 17.15395
|  | 1.90902 | 16.89645
|  | 1.90622 | 16.0983
|  | 1.90342 | 15.62014
|  | 1.90063 | 15.91766
|  | 1.89784 | 16.52219
|  | 1.89507 | 16.60921
|  | 1.8923 | 16.09374
|  | 1.88954 | 15.12239
|  | 1.88679 | 13.90807
|  | 1.88405 | 13.26429
|  | 1.88132 | 13.09257
|  | 1.87859 | 13.43109
|  | 1.87587 | 15.2125
|  | 1.87316 | 17.19273
|  | 1.87046 | 17.71709
|  | 1.86776 | 17.52507
|  | 1.86508 | 17.71715
|  | 1.8624 | 18.42713
|  | 1.85972 | 19.60622
|  | 1.85706 | 21.0441
|  | 1.8544 | 21.68072
|  | 1.85175 | 21.97883
|  | 1.84911 | 22.61054
|  | 1.84648 | 21.88584
|  | 1.84385 | 20.60218
|  | 1.84123 | 20.36029
|  | 1.83862 | 20.42734
|  | 1.83602 | 20.64314
|  | 1.83342 | 20.97292
|  | 1.83083 | 20.6285
|  | 1.82825 | 19.76885
|  | 1.82567 | 19.99813
|  | 1.8231 | 20.83016
|  | 1.82054 | 21.28914
|  | 1.81799 | 21.9716
|  | 1.81544 | 21.83155
|  | 1.81291 | 21.06871
|  | 1.81037 | 21.27394
|  | 1.80785 | 21.47277
|  | 1.80533 | 21.01772
|  | 1.80282 | 21.18081
|  | 1.80032 | 22.05712
|  | 1.79782 | 21.95693
|  | 1.79533 | 20.93626
|  | 1.79285 | 19.6678
|  | 1.79037 | 18.74442
|  | 1.7879 | 19.70872
|  | 1.78544 | 21.49335
|  | 1.78298 | 22.15723
|  | 1.78053 | 22.53412
|  | 1.77809 | 23.36157
|  | 1.77565 | 24.67591
|  | 1.77322 | 26.33164
|  | 1.7708 | 26.81282
|  | 1.76839 | 27.95395
|  | 1.76598 | 29.78332
|  | 1.76357 | 31.88177
|  | 1.76118 | 32.74415
|  | 1.75879 | 29.43522
|  | 1.75641 | 29.45047
|  | 1.75403 | 29.52434
|  | 1.75166 | 29.65324
|  | 1.74929 | 29.54763
|  | 1.74694 | 29.42097
|  | 1.74459 | 29.38046
|  | 1.74224 | 29.15368
|  | 1.7399 | 28.75187
|  | 1.73757 | 28.38882
|  | 1.73524 | 28.20601
|  | 1.73292 | 28.42848
|  | 1.73061 | 29.15742
|  | 1.7283 | 29.57296
|  | 1.726 | 29.39581
|  | 1.72371 | 29.11888
|  | 1.72142 | 29.09744
|  | 1.71913 | 29.31597
|  | 1.71686 | 29.40607
|  | 1.71459 | 29.36761
|  | 1.71232 | 29.30742
|  | 1.71006 | 29.39059
|  | 1.70781 | 29.34611
|  | 1.70556 | 29.26088
|  | 1.70332 | 29.295
|  | 1.70109 | 29.44235
|  | 1.6992 | 30.36364
|  | 1.6978 | 30.57505
|  | 1.6964 | 31.42072
|  | 1.695 | 29.9408
|  | 1.6936 | 30.15222
|  | 1.6922 | 30.36364
|  | 1.6908 | 30.57505
|  | 1.6894 | 30.36364
|  | 1.688 | 30.78647
|  | 1.6866 | 30.15222
|  | 1.6852 | 29.30655
|  | 1.6838 | 30.57505
|  | 1.6824 | 29.30655
|  | 1.681 | 29.9408
|  | 1.6796 | 29.9408
|  | 1.6782 | 30.36364
|  | 1.6768 | 30.15222
|  | 1.6754 | 30.99789
|  | 1.674 | 31.2093
|  | 1.6726 | 31.42072
|  | 1.6712 | 31.2093
|  | 1.6698 | 30.78647
|  | 1.6684 | 30.99789
|  | 1.667 | 30.78647
|  | 1.6656 | 30.15222
|  | 1.6642 | 30.15222
|  | 1.6628 | 29.9408
|  | 1.6614 | 29.9408
|  | 1.66 | 30.36364
|  | 1.6586 | 30.36364
|  | 1.6572 | 30.78647
|  | 1.6558 | 30.99789
|  | 1.6544 | 30.99789
|  | 1.653 | 30.99789
|  | 1.6516 | 30.99789
|  | 1.6502 | 30.78647
|  | 1.6488 | 30.57505
|  | 1.6474 | 30.36364
|  | 1.646 | 30.15222
|  | 1.6446 | 30.15222
|  | 1.6432 | 30.57505
|  | 1.6418 | 30.36364
|  | 1.6404 | 30.99789
|  | 1.639 | 31.2093
|  | 1.6376 | 30.99789
|  | 1.6362 | 31.2093
|  | 1.6348 | 30.57505
|  | 1.6334 | 30.99789
|  | 1.632 | 30.57505
|  | 1.6306 | 30.78647
|  | 1.6292 | 30.78647
|  | 1.6278 | 30.99789
|  | 1.6264 | 31.2093
|  | 1.625 | 31.2093
|  | 1.6236 | 31.2093
|  | 1.6222 | 31.2093
|  | 1.6208 | 31.2093
|  | 1.6194 | 30.99789
|  | 1.618 | 31.2093
|  | 1.6166 | 31.2093
|  | 1.6152 | 31.63214
|  | 1.6138 | 31.63214
|  | 1.6124 | 31.84355
|  | 1.611 | 31.84355
|  | 1.6096 | 31.63214
|  | 1.6082 | 31.42072
|  | 1.6068 | 32.05497
|  | 1.6054 | 31.84355
|  | 1.604 | 32.05497
|  | 1.6026 | 32.05497
|  | 1.6012 | 32.05497
|  | 1.5998 | 32.05497
|  | 1.5984 | 32.05497
|  | 1.597 | 32.05497
|  | 1.5956 | 32.05497
|  | 1.5942 | 32.26638
|  | 1.5928 | 32.26638
|  | 1.5914 | 32.4778
|  | 1.59 | 32.4778
|  | 1.5886 | 32.26638
|  | 1.5872 | 32.4778
|  | 1.5858 | 32.4778
|  | 1.5844 | 32.68922
|  | 1.583 | 32.4778
|  | 1.5816 | 32.68922
|  | 1.5802 | 32.68922
|  | 1.5788 | 32.90063
|  | 1.5774 | 32.68922
|  | 1.576 | 32.68922
|  | 1.5746 | 32.90063
|  | 1.5732 | 33.11205
|  | 1.5718 | 33.11205
|  | 1.5704 | 33.11205
|  | 1.569 | 33.11205
|  | 1.5676 | 32.90063
|  | 1.5662 | 33.53488
|  | 1.5648 | 33.32347
|  | 1.5634 | 33.32347
|  | 1.562 | 33.53488
|  | 1.5606 | 33.7463
|  | 1.5592 | 33.7463
|  | 1.5578 | 33.53488
|  | 1.5564 | 33.95772
|  | 1.555 | 33.7463
|  | 1.5536 | 33.95772
|  | 1.5522 | 34.16913
|  | 1.5508 | 34.16913
|  | 1.5494 | 34.16913
|  | 1.548 | 34.16913
|  | 1.5466 | 33.95772
|  | 1.5452 | 34.38055
|  | 1.5438 | 34.59197
|  | 1.5424 | 34.59197
|  | 1.541 | 34.59197
|  | 1.5396 | 34.38055
|  | 1.5382 | 34.80338
|  | 1.5368 | 34.59197
|  | 1.5354 | 34.59197
|  | 1.534 | 34.59197
|  | 1.5326 | 34.59197
|  | 1.5312 | 34.80338
|  | 1.5298 | 34.80338
|  | 1.5284 | 34.59197
|  | 1.527 | 34.80338
|  | 1.5256 | 34.80338
|  | 1.5242 | 34.80338
|  | 1.5228 | 34.80338
|  | 1.5214 | 34.80338
|  | 1.52 | 34.59197
|  | 1.5186 | 35.0148
|  | 1.5172 | 35.0148
|  | 1.5158 | 35.0148
|  | 1.5144 | 34.80338
|  | 1.513 | 34.80338
|  | 1.5116 | 35.0148
|  | 1.5102 | 35.0148
|  | 1.5088 | 35.22622
|  | 1.5074 | 35.0148
|  | 1.506 | 35.0148
|  | 1.5046 | 35.0148
|  | 1.5032 | 35.0148
|  | 1.5018 | 35.0148
|  | 1.5004 | 35.22622
|  | 1.499 | 35.22622
|  | 1.4976 | 35.0148
|  | 1.4962 | 35.22622
|  | 1.4948 | 35.43763
|  | 1.4934 | 35.22622
|  | 1.492 | 35.22622
|  | 1.4906 | 35.0148
|  | 1.4892 | 35.22622
|  | 1.4878 | 35.43763
|  | 1.4864 | 35.43763
|  | 1.485 | 35.22622
|  | 1.4836 | 35.22622
|  | 1.4822 | 35.22622
|  | 1.4808 | 35.64905
|  | 1.4794 | 35.43763
|  | 1.478 | 35.22622
|  | 1.4766 | 35.22622
|  | 1.4752 | 35.22622
|  | 1.4738 | 35.43763
|  | 1.4724 | 35.64905
|  | 1.471 | 35.22622
|  | 1.4696 | 35.64905
|  | 1.4682 | 35.86047
|  | 1.4668 | 36.07188
|  | 1.4654 | 35.86047
|  | 1.464 | 35.64905
|  | 1.4626 | 35.86047
|  | 1.4612 | 36.07188
|  | 1.4598 | 36.2833
|  | 1.4584 | 36.07188
|  | 1.457 | 35.86047
|  | 1.4556 | 35.86047
|  | 1.4542 | 36.2833
|  | 1.4528 | 36.2833
|  | 1.4514 | 36.07188
|  | 1.45 | 36.07188
|  | 1.4486 | 36.2833
|  | 1.4472 | 36.49471
|  | 1.4458 | 36.2833
|  | 1.4444 | 36.2833
|  | 1.443 | 36.49471
|  | 1.4416 | 36.70613
|  | 1.4402 | 36.2833
|  | 1.4388 | 36.2833
|  | 1.4374 | 36.49471
|  | 1.436 | 36.91755
|  | 1.4346 | 36.49471
|  | 1.4332 | 36.2833
|  | 1.4318 | 36.49471
|  | 1.4304 | 36.91755
|  | 1.429 | 36.70613
|  | 1.4276 | 36.70613
|  | 1.4262 | 36.49471
|  | 1.4248 | 36.49471
|  | 1.4234 | 36.70613
|  | 1.422 | 36.49471
|  | 1.4206 | 36.70613
|  | 1.4192 | 36.91755
|  | 1.4178 | 36.91755
|  | 1.4164 | 36.70613
|  | 1.415 | 36.70613
|  | 1.4136 | 37.12896
|  | 1.4122 | 36.91755
|  | 1.4108 | 36.70613
|  | 1.4094 | 37.12896
|  | 1.408 | 37.97463
|  | 1.4066 | 38.39746
|  | 1.4052 | 39.03171
|  | 1.4038 | 39.45455
|  | 1.4024 | 40.72304
|  | 1.401 | 42.20296
|  | 1.3996 | 43.89429
|  | 1.3982 | 46.21987
|  | 1.3968 | 49.39112
|  | 1.3954 | 53.40803
|  | 1.394 | 56.7907
|  | 1.3926 | 61.23044
|  | 1.3912 | 65.24736
|  | 1.3898 | 69.05285
|  | 1.3884 | 72.43552
|  | 1.387 | 74.97252
|  | 1.3856 | 76.87526
|  | 1.3842 | 77.93235
|  | 1.3828 | 78.35518
|  | 1.3814 | 78.14376
|  | 1.38 | 76.87526
|  | 1.3786 | 75.39535
|  | 1.3772 | 73.91543
|  | 1.3758 | 72.43552
|  | 1.3744 | 70.9556
|  | 1.373 | 68.84144
|  | 1.3716 | 67.15011
|  | 1.3702 | 65.45877
|  | 1.3688 | 63.97886
|  | 1.3674 | 62.28753
|  | 1.366 | 60.80761
|  | 1.3646 | 59.53911
|  | 1.3632 | 58.0592
|  | 1.3618 | 57.42495
|  | 1.3604 | 55.73362
|  | 1.359 | 55.09937
|  | 1.3576 | 53.61945
|  | 1.3562 | 52.77378
|  | 1.3548 | 51.7167
|  | 1.3534 | 50.65962
|  | 1.352 | 50.02537
|  | 1.3506 | 49.39112
|  | 1.3492 | 48.54545
|  | 1.3478 | 48.12262
|  | 1.3464 | 47.48837
|  | 1.345 | 47.06554
|  | 1.3436 | 46.85412
|  | 1.3422 | 46.21987
|  | 1.3408 | 46.21987
|  | 1.3394 | 46.21987
|  | 1.338 | 45.79704
|  | 1.3366 | 45.37421
|  | 1.3352 | 45.58562
|  | 1.3338 | 45.16279
|  | 1.3324 | 45.37421
|  | 1.331 | 44.95137
|  | 1.3296 | 45.37421
|  | 1.3282 | 45.16279
|  | 1.3268 | 45.16279
|  | 1.3254 | 45.58562
|  | 1.324 | 45.58562
|  | 1.3226 | 46.00846
|  | 1.3212 | 47.06554
|  | 1.3198 | 48.54545
|  | 1.3184 | 49.81395
|  | 1.317 | 52.13953
|  | 1.3156 | 53.83087
|  | 1.3142 | 56.15645
|  | 1.3128 | 58.0592
|  | 1.3114 | 59.75053
|  | 1.31 | 61.23044
|  | 1.3086 | 63.13319
|  | 1.3072 | 64.19027
|  | 1.3058 | 65.67019
|  | 1.3044 | 66.72727
|  | 1.303 | 67.57294
|  | 1.3016 | 68.20719
|  | 1.3002 | 69.05285
|  | 1.2988 | 69.05285
|  | 1.2974 | 68.84144
|  | 1.296 | 69.05285
|  | 1.2946 | 69.47569
|  | 1.2932 | 69.47569
|  | 1.2918 | 69.6871
|  | 1.2904 | 69.89852
|  | 1.289 | 70.32135
|  | 1.2876 | 70.10994
|  | 1.2862 | 70.32135
|  | 1.2848 | 70.53277
|  | 1.2834 | 70.74419
|  | 1.282 | 70.53277
|  | 1.2806 | 70.32135
|  | 1.2792 | 70.32135
|  | 1.2778 | 70.10994
|  | 1.2764 | 69.89852
|  | 1.275 | 69.6871
|  | 1.2736 | 68.84144
|  | 1.2722 | 68.4186
|  | 1.2708 | 67.78436
|  | 1.2694 | 67.36152
|  | 1.268 | 66.51586
|  | 1.2666 | 66.09302
|  | 1.2652 | 65.45877
|  | 1.2638 | 64.82452
|  | 1.2624 | 64.19027
|  | 1.261 | 62.92178
|  | 1.2596 | 62.49894
|  | 1.2582 | 61.65328
|  | 1.2568 | 61.01903
|  | 1.2554 | 60.38478
|  | 1.254 | 59.75053
|  | 1.2526 | 58.90486
|  | 1.2512 | 58.27061
|  | 1.2498 | 57.84778
|  | 1.2484 | 57.42495
|  | 1.247 | 56.7907
|  | 1.2456 | 56.36786
|  | 1.2442 | 56.15645
|  | 1.2428 | 55.5222
|  | 1.2414 | 55.31078
|  | 1.24 | 54.67653
|  | 1.2386 | 54.46512
|  | 1.2372 | 54.04228
|  | 1.2358 | 54.04228
|  | 1.2344 | 53.83087
|  | 1.233 | 53.40803
|  | 1.2316 | 53.40803
|  | 1.2302 | 53.19662
|  | 1.2288 | 52.77378
|  | 1.2274 | 52.77378
|  | 1.226 | 52.56237
|  | 1.2246 | 52.13953
|  | 1.2232 | 52.13953
|  | 1.2218 | 52.13953
|  | 1.2204 | 52.13953
|  | 1.219 | 51.92812
|  | 1.2176 | 51.92812
|  | 1.2162 | 51.7167
|  | 1.2148 | 51.92812
|  | 1.2134 | 51.7167
|  | 1.212 | 51.92812
|  | 1.2106 | 51.50529
|  | 1.2092 | 51.50529
|  | 1.2078 | 51.29387
|  | 1.2064 | 51.29387
|  | 1.205 | 51.29387
|  | 1.2036 | 51.29387
|  | 1.2022 | 51.08245
|  | 1.2008 | 50.87104
|  | 1.1994 | 50.65962
|  | 1.198 | 50.87104
|  | 1.1966 | 50.87104
|  | 1.1952 | 50.65962
|  | 1.1938 | 50.65962
|  | 1.1924 | 50.23679
|  | 1.191 | 50.4482
|  | 1.1896 | 50.23679
|  | 1.1882 | 50.4482
|  | 1.1868 | 50.4482
|  | 1.1854 | 50.23679
|  | 1.184 | 50.23679
|  | 1.1826 | 50.02537
|  | 1.1812 | 50.23679
|  | 1.1798 | 50.02537
|  | 1.1784 | 50.23679
|  | 1.177 | 50.02537
|  | 1.1756 | 49.81395
|  | 1.1742 | 49.81395
|  | 1.1728 | 49.81395
|  | 1.1714 | 49.81395
|  | 1.17 | 49.60254
|  | 1.1686 | 49.81395
|  | 1.1672 | 49.60254
|  | 1.1658 | 49.39112
|  | 1.1644 | 49.60254
|  | 1.163 | 49.60254
|  | 1.1616 | 49.60254
|  | 1.1602 | 49.39112
|  | 1.1588 | 49.60254
|  | 1.1574 | 49.39112
|  | 1.156 | 49.39112
|  | 1.1546 | 49.39112
|  | 1.1532 | 49.39112
|  | 1.1518 | 49.1797
|  | 1.1504 | 49.39112
|  | 1.149 | 49.39112
|  | 1.1476 | 49.1797
|  | 1.1462 | 49.1797
|  | 1.1448 | 49.39112
|  | 1.1434 | 48.96829
|  | 1.142 | 48.96829
|  | 1.1406 | 48.96829
|  | 1.1392 | 48.96829
|  | 1.1378 | 48.96829
|  | 1.1364 | 48.96829
|  | 1.135 | 48.96829
|  | 1.1336 | 49.1797
|  | 1.1322 | 48.96829
|  | 1.1308 | 49.1797
|  | 1.1294 | 48.96829
|  | 1.128 | 48.96829
|  | 1.1266 | 48.96829
|  | 1.1252 | 48.75687
|  | 1.1238 | 48.96829
|  | 1.1224 | 48.96829
|  | 1.121 | 49.1797
|  | 1.1196 | 49.1797
|  | 1.1182 | 49.1797
|  | 1.1168 | 49.39112
|  | 1.1154 | 49.60254
|  | 1.114 | 49.60254
|  | 1.1126 | 49.60254
|  | 1.1112 | 49.60254
|  | 1.1098 | 49.81395
|  | 1.1084 | 50.02537
|  | 1.107 | 50.23679
|  | 1.1056 | 50.23679
|  | 1.1042 | 50.23679
|  | 1.1028 | 50.4482
|  | 1.1014 | 50.4482
|  | 1.1 | 50.65962
|  | 1.0986 | 50.4482
|  | 1.0972 | 50.65962
|  | 1.0958 | 50.87104
|  | 1.0944 | 50.87104
|  | 1.093 | 50.65962
|  | 1.0916 | 51.08245
|  | 1.0902 | 51.08245
|  | 1.0888 | 50.87104
|  | 1.0874 | 50.87104
|  | 1.086 | 50.65962
|  | 1.0846 | 50.65962
|  | 1.0832 | 50.65962
|  | 1.0818 | 50.65962
|  | 1.0804 | 50.65962
|  | 1.079 | 50.65962
|  | 1.0776 | 50.4482
|  | 1.0762 | 50.23679
|  | 1.0748 | 50.4482
|  | 1.0734 | 50.87104
|  | 1.072 | 50.65962
|  | 1.0706 | 50.4482
|  | 1.0692 | 50.87104
|  | 1.0678 | 51.50529
|  | 1.0664 | 51.92812
|  | 1.065 | 53.40803
|  | 1.0636 | 54.88795
|  | 1.0622 | 56.15645
|  | 1.0608 | 58.0592
|  | 1.0594 | 60.17336
|  | 1.058 | 62.07611
|  | 1.0566 | 63.55603
|  | 1.0552 | 64.19027
|  | 1.0538 | 64.19027
|  | 1.0524 | 64.40169
|  | 1.051 | 64.19027
|  | 1.0496 | 63.34461
|  | 1.0482 | 61.86469
|  | 1.0468 | 60.17336
|  | 1.0454 | 58.90486
|  | 1.044 | 57.63636
|  | 1.0426 | 56.57928
|  | 1.0412 | 55.31078
|  | 1.0398 | 54.67653
|  | 1.0384 | 54.2537
|  | 1.037 | 53.40803
|  | 1.0356 | 53.19662
|  | 1.0342 | 52.77378
|  | 1.0328 | 52.35095
|  | 1.0314 | 52.56237
|  | 1.03 | 51.92812
|  | 1.0286 | 51.92812
|  | 1.0272 | 51.92812
|  | 1.0258 | 51.7167
|  | 1.0244 | 51.92812
|  | 1.023 | 51.7167
|  | 1.0216 | 51.7167
|  | 1.0202 | 51.7167
|  | 1.0188 | 51.7167
|  | 1.0174 | 51.7167
|  | 1.016 | 51.92812
|  | 1.0146 | 51.7167
|  | 1.0132 | 51.7167
|  | 1.0118 | 51.92812
|  | 1.0104 | 51.92812
|  | 1.009 | 52.13953
|  | 1.0076 | 52.35095
|  | 1.0062 | 52.56237
|  | 1.0048 | 53.19662
|  | 1.0034 | 52.9852
|  | 1.002 | 53.40803
|  | 1.0006 | 53.61945
|  | 0.9992 | 54.04228
|  | 0.9978 | 54.46512
|  | 0.9964 | 54.46512
|  | 0.995 | 55.09937
|  | 0.9936 | 55.5222
|  | 0.9922 | 55.5222
|  | 0.9908 | 55.94503
|  | 0.9894 | 56.36786
|  | 0.988 | 56.7907
|  | 0.9866 | 57.21353
|  | 0.9852 | 57.84778
|  | 0.9838 | 58.90486
|  | 0.9824 | 60.59619
|  | 0.981 | 62.49894
|  | 0.9796 | 65.03594
|  | 0.9782 | 67.15011
|  | 0.9768 | 69.6871
|  | 0.9754 | 71.16702
|  | 0.974 | 72.64693
|  | 0.9726 | 74.54968
|  | 0.9712 | 76.0296
|  | 0.9698 | 77.2981
|  | 0.9684 | 78.35518
|  | 0.967 | 79.20085
|  | 0.9656 | 80.68076
|  | 0.9642 | 82.37209
|  | 0.9628 | 83.85201
|  | 0.9614 | 85.54334
|  | 0.96 | 86.60042
|  | 0.9586 | 87.02326
|  | 0.9572 | 87.23467
|  | 0.9558 | 87.23467
|  | 0.9544 | 86.60042
|  | 0.953 | 85.96617
|  | 0.9516 | 84.90909
|  | 0.9502 | 83.85201
|  | 0.9488 | 83.00634
|  | 0.9474 | 81.52643
|  | 0.946 | 80.46934
|  | 0.9446 | 79.20085
|  | 0.9432 | 78.35518
|  | 0.9418 | 77.2981
|  | 0.9404 | 75.81818
|  | 0.939 | 75.18393
|  | 0.9376 | 73.91543
|  | 0.9362 | 73.06977
|  | 0.9348 | 72.01268
|  | 0.9334 | 70.9556
|  | 0.932 | 70.10994
|  | 0.9306 | 69.26427
|  | 0.9292 | 68.4186
|  | 0.9278 | 67.57294
|  | 0.9264 | 67.15011
|  | 0.925 | 65.88161
|  | 0.9236 | 65.24736
|  | 0.9222 | 64.82452
|  | 0.9208 | 64.61311
|  | 0.9194 | 63.55603
|  | 0.918 | 63.34461
|  | 0.9166 | 62.92178
|  | 0.9152 | 62.49894
|  | 0.9138 | 61.86469
|  | 0.9124 | 61.65328
|  | 0.911 | 61.44186
|  | 0.9096 | 61.23044
|  | 0.9082 | 60.80761
|  | 0.9068 | 60.38478
|  | 0.9054 | 60.59619
|  | 0.904 | 60.38478
|  | 0.9026 | 60.17336
|  | 0.9012 | 59.96195
|  | 0.8998 | 59.75053
|  | 0.8984 | 59.96195
|  | 0.897 | 59.75053
|  | 0.8956 | 59.96195
|  | 0.8942 | 59.3277
|  | 0.8928 | 59.96195
|  | 0.8914 | 59.75053
|  | 0.89 | 59.75053
|  | 0.8886 | 59.53911
|  | 0.8872 | 59.75053
|  | 0.8858 | 59.75053
|  | 0.8844 | 60.17336
|  | 0.883 | 59.75053
|  | 0.8816 | 59.96195
|  | 0.8802 | 59.75053
|  | 0.8788 | 59.96195
|  | 0.8774 | 59.96195
|  | 0.876 | 60.17336
|  | 0.8746 | 60.17336
|  | 0.8732 | 60.59619
|  | 0.8718 | 61.01903
|  | 0.8704 | 61.23044
|  | 0.869 | 61.65328
|  | 0.8676 | 62.49894
|  | 0.8662 | 62.92178
|  | 0.8648 | 63.55603
|  | 0.8634 | 63.97886
|  | 0.862 | 64.19027
|  | 0.8606 | 63.97886
|  | 0.8592 | 63.55603
|  | 0.8578 | 63.13319
|  | 0.8564 | 62.92178
|  | 0.855 | 61.86469
|  | 0.8536 | 61.23044
|  | 0.8522 | 60.38478
|  | 0.8508 | 60.17336
|  | 0.8494 | 59.96195
|  | 0.848 | 59.75053
|  | 0.8466 | 59.3277
|  | 0.8452 | 59.3277
|  | 0.8438 | 59.3277
|  | 0.8424 | 59.11628
|  | 0.841 | 58.69345
|  | 0.8396 | 59.11628
|  | 0.8382 | 58.69345
|  | 0.8368 | 58.69345
|  | 0.8354 | 58.69345
|  | 0.834 | 58.69345
|  | 0.8326 | 58.69345
|  | 0.8312 | 58.48203
|  | 0.8298 | 58.69345
|  | 0.8284 | 58.90486
|  | 0.827 | 58.27061
|  | 0.8256 | 58.27061
|  | 0.8242 | 58.48203
|  | 0.8228 | 58.69345
|  | 0.8214 | 58.90486
|  | 0.82 | 58.69345
|  | 0.8186 | 58.48203
|  | 0.8172 | 58.69345
|  | 0.8158 | 58.90486
|  | 0.8144 | 58.90486
|  | 0.813 | 59.11628
|  | 0.8116 | 59.11628
|  | 0.8102 | 59.75053
|  | 0.8088 | 59.53911
|  | 0.8074 | 59.96195
|  | 0.806 | 59.96195
|  | 0.8046 | 60.80761
|  | 0.8032 | 61.01903
|  | 0.8018 | 61.23044
|  | 0.8004 | 61.65328
|  | 0.799 | 62.07611
|  | 0.7976 | 61.86469
|  | 0.7962 | 62.28753
|  | 0.7948 | 62.71036
|  | 0.7934 | 62.71036
|  | 0.792 | 62.71036
|  | 0.7906 | 62.71036
|  | 0.7892 | 62.49894
|  | 0.7878 | 62.92178
|  | 0.7864 | 63.55603
|  | 0.785 | 64.19027
|  | 0.7836 | 66.09302
|  | 0.7822 | 68.4186
|  | 0.7808 | 70.32135
|  | 0.7794 | 72.64693
|  | 0.778 | 74.97252
|  | 0.7766 | 77.72093
|  | 0.7752 | 79.41226
|  | 0.7738 | 81.10359
|  | 0.7724 | 81.73784
|  | 0.771 | 82.37209
|  | 0.7696 | 82.16068
|  | 0.7682 | 81.94926
|  | 0.7668 | 82.16068
|  | 0.7654 | 82.16068
|  | 0.764 | 82.37209
|  | 0.7626 | 83.42918
|  | 0.7612 | 83.64059
|  | 0.7598 | 84.90909
|  | 0.7584 | 85.54334
|  | 0.757 | 86.17759
|  | 0.7556 | 87.44609
|  | 0.7542 | 88.08034
|  | 0.7528 | 89.34884
|  | 0.7514 | 90.61734
|  | 0.75 | 90.61734
|  | 0.7486 | 90.61734
|  | 0.7472 | 91.88584
|  | 0.7458 | 92.52008
|  | 0.7444 | 92.52008
|  | 0.743 | 93.57717
|  | 0.7416 | 93.15433
|  | 0.7402 | 93.57717
|  | 0.7388 | 93.78858
|  | 0.7374 | 94
|  | 0.736 | 93.78858
|  | 0.7346 | 94.21142
|  | 0.7332 | 94
|  | 0.7318 | 94.21142
|  | 0.7304 | 94.21142
|  | 0.729 | 94.42283
|  | 0.7276 | 95.47992
|  | 0.7262 | 95.2685
|  | 0.7248 | 95.05708
|  | 0.7234 | 96.11416
|  | 0.722 | 96.32558
|  | 0.7206 | 97.8055
|  | 0.7192 | 98.01691
|  | 0.7178 | 98.65116
|  | 0.7164 | 99.28541
|  | 0.715 | 99.91966
|  | 0.7136 | 100.34249
|  | 0.7122 | 101.82241
|  | 0.7108 | 101.39958
|  | 0.7094 | 102.66808
|  | 0.708 | 103.51374
|  | 0.7066 | 103.72516
|  | 0.7052 | 104.35941
|  | 0.7038 | 105.20507
|  | 0.7024 | 105.62791
|  | 0.701 | 106.89641
|  | 0.6996 | 107.74207
|  | 0.6982 | 107.74207
|  | 0.6968 | 108.1649
|  | 0.6954 | 107.95349
|  | 0.694 | 108.79915
|  | 0.6926 | 109.85624
|  | 0.6912 | 109.64482
|  | 0.6898 | 110.06765
|  | 0.6884 | 111.54757
|  | 0.687 | 110.7019
|  | 0.6856 | 111.9704
|  | 0.6842 | 112.18182
|  | 0.6828 | 112.18182
|  | 0.6814 | 113.02748
|  | 0.68 | 112.81607
|  | 0.6786 | 112.18182
|  | 0.6772 | 112.39323
|  | 0.6758 | 111.9704
|  | 0.6744 | 112.18182
|  | 0.673 | 111.9704
|  | 0.6716 | 112.18182
|  | 0.6702 | 111.33615
|  | 0.6688 | 111.12474
|  | 0.6674 | 110.49049
|  | 0.666 | 110.49049
|  | 0.6646 | 110.27907
|  | 0.6632 | 110.49049
|  | 0.6618 | 111.9704
|  | 0.6604 | 113.45032
|  | 0.659 | 114.08457
|  | 0.6576 | 115.7759
|  | 0.6562 | 116.41015
|  | 0.6548 | 117.25581
|  | 0.6534 | 117.67865
|  | 0.652 | 118.52431
|  | 0.6506 | 117.46723
|  | 0.6492 | 116.19873
|  | 0.6478 | 116.19873
|  | 0.6464 | 115.14165
|  | 0.645 | 115.14165
|  | 0.6436 | 114.93023
|  | 0.6422 | 114.93023
|  | 0.6408 | 115.56448
|  | 0.6394 | 115.98732
|  | 0.638 | 117.0444
|  | 0.6366 | 117.89006
|  | 0.6352 | 118.73573
|  | 0.6338 | 120.63848
|  | 0.6324 | 119.79281
|  | 0.631 | 119.79281
|  | 0.6296 | 118.94715
|  | 0.6282 | 119.5814
|  | 0.6268 | 117.89006
|  | 0.6254 | 115.56448
|  | 0.624 | 114.93023
|  | 0.6226 | 113.2389
|  | 0.6212 | 110.91332
|  | 0.6198 | 110.49049
|  | 0.6184 | 108.79915
|  | 0.617 | 107.53066
|  | 0.6156 | 108.58774
|  | 0.6142 | 105.83932
|  | 0.6128 | 105.41649
|  | 0.6114 | 104.78224
|  | 0.61 | 104.99366
|  | 0.6086 | 102.66808
|  | 0.6072 | 103.72516
|  | 0.6058 | 101.61099
|  | 0.6044 | 100.76533
|  | 0.603 | 99.91966
|  | 0.6016 | 97.59408
|  | 0.6002 | 99.28541
|  | 0.5988 | 102.03383
|  | 0.5974 | 102.45666
|  | 0.596 | 99.70825
|  | 0.5946 | 99.91966
|  | 0.5932 | 102.87949
|  | 0.5918 | 100.34249
|  | 0.5904 | 100.13108
|  | 0.589 | 95.69133
|  | 0.5876 | 97.38266
|  | 0.5862 | 99.28541
|  | 0.5848 | 96.74841
|  | 0.5834 | 100.34249
|  | 0.582 | 100.76533
|  | 0.5806 | 100.13108
|  | 0.5792 | 103.09091
|  | 0.5778 | 104.57082
|  | 0.5764 | 104.35941
|  | 0.575 | 101.82241
|  | 0.5736 | 102.87949
|  | 0.5722 | 101.39958
|  | 0.5708 | 103.09091
|  | 0.5694 | 103.09091
|  | 0.568 | 99.49683
|  | 0.5666 | 103.72516
|  | 0.5652 | 100.34249
|  | 0.5638 | 98.43975
|  | 0.5624 | 99.70825
|  | 0.561 | 100.34249
|  | 0.5596 | 100.34249
|  | 0.5582 | 101.39958
|  | 0.5568 | 103.72516
|  | 0.5554 | 104.14799
|  | 0.554 | 107.53066
|  | 0.5526 | 118.3129
|  | 0.5512 | 114.5074
|  | 0.5498 | 119.79281
|  | 0.5484 | 115.35307
|  | 0.547 | 123.80973
|  | 0.5456 | 125.07822
|  | 0.5442 | 125.28964
|  | 0.5428 | 121.90698
|  | 0.5414 | 131.63214
|  | 0.54 | 128.03805
|  | 0.5386 | 136.49471
|  | 0.5372 | 131.2093
|  | 0.5358 | 133.7463
|  | 0.5344 | 136.70613
|  | 0.533 | 144.73996
|  | 0.5316 | 141.14588
|  | 0.5302 | 143.68288
|  | 0.5288 | 138.18605
|  | 0.5274 | 145.79704
|  | 0.526 | 148.54545
|  | 0.5246 | 154.67653
|  | 0.5232 | 162.71036
|  | 0.5218 | 152.13953
|  | 0.5204 | 161.65328
|  | 0.519 | 164.19027
|  | 0.5176 | 157.00211
|  | 0.5162 | 167.36152
|  | 0.5148 | 168.84144
|  | 0.5134 | 177.72093
|  | 0.512 | 167.15011
|  | 0.5106 | 198.65116
|  | 0.5092 | 182.37209
|  | 0.5078 | 192.7315
|  | 0.5064 | 172.01268
|  | 0.505 | 206.05074
|  | 0.5036 | 203.51374
|  | 0.5022 | 198.43975
|  | 0.5008 | 211.54757
|  | 0.5204 | 161.65328
|  | 0.519 | 164.19027
|  | 0.5176 | 157.00211
|  | 0.5162 | 167.36152
|  | 0.5148 | 168.84144
|  | 0.5134 | 177.72093
|  | 0.512 | 167.15011
|  | 0.5106 | 198.65116
|  | 0.5092 | 182.37209
|  | 0.5078 | 192.7315
|  | 0.5064 | 172.01268
|  | 0.505 | 206.05074
|  | 0.5036 | 203.51374
|  | 0.5022 | 198.43975
|  | 0.5008 | 211.54757

## Bend-Induced Attenuation
IRZS23 Bend-Induced Attenuation (Typical)
|  | Wavelength (µm) | 50 mm Bend Radius Attenuation (dB) | 40 mm Bend Radius Attenuation (dB) | 30 mm Bend Radius Attenuation (dB) | 20 mm Bend Radius Attenuation (dB) | 10 mm Bend Radius Attenuation (dB)
|  | 2.097315 |  |  |  | 4.420608 | 4.383778
|  | 2.097755 |  |  |  | 4.415388 | 4.382791
|  | 2.098196 |  |  |  | 4.409493 | 4.382404
|  | 2.098636 |  |  |  | 4.403295 | 4.382879
Product Raw Data |  | 2.099076 |  |  |  | 4.397128 | 4.384395
ZBLAN Single Mode Fiber Bend-Induced Attenuation |  | 2.099517 |  |  |  | 4.390836 | 4.387059
|  | 2.099958 |  |  |  | 4.384328 | 4.390706
Bare Fiber Item # | IRZS23 | 2.100399 |  |  |  | 4.377988 | 4.395343
Patch Cable Item # Prefixes | P1-23Z, P3-23Z, P5-23Z | 2.10084 |  |  |  | 4.372254 | 4.400876
|  | 2.101282 |  |  |  | 4.367189 | 4.407799
DISCLAIMER: The data presented here are typical. Slight variations in performance data will occur from lot to lot. Please contact Technical Support with any questions regarding the use or reliability of this data. |  | 2.101723 |  |  |  | 4.362649 | 4.415996
|  | 2.102165 |  |  |  | 4.358448 | 4.424459
|  | 2.102607 |  |  |  | 4.354538 | 4.432208
|  | 2.103049 |  |  |  | 4.351032 | 4.439389
|  | 2.103492 |  |  |  | 4.34795 | 4.446414
|  | 2.103934 |  |  |  | 4.344964 | 4.45252
This data may be used in publications. However, please cite Thorlabs as the source. |  | 2.104377 |  |  |  | 4.341737 | 4.45704
|  | 2.10482 |  |  |  | 4.338412 | 4.460138
|  | 2.105263 |  |  |  | 4.335083 | 4.462055
Additional Information: |  | 2.105706 |  |  |  | 4.331361 | 4.462169
This data was obtained by measuring the attenuation of a bend-free 1 m length of fiber, and comparing with the attenuation of the same legnth when a single loop with the given radius was added. These values represent the additional attenuation added by the loop. Negative values are the result of experimental error. |  | 2.10615 |  |  |  | 4.326837 | 4.459871
|  | 2.106594 |  |  |  | 4.321676 | 4.455076
|  | 2.107038 |  |  |  | 4.316009 | 4.448052
|  | 2.107482 |  |  | 4.106472 | 4.309371 | 4.438831
|  | 2.107926 |  | 3.95546 | 4.107831 | 4.301371 | 4.427433
|  | 2.10837 |  | 3.959096 | 4.106627 | 4.291973 | 4.413555
|  | 2.108815 |  | 3.960655 | 4.103116 | 4.28136 | 4.397357
|  | 2.10926 |  | 3.960126 | 4.097155 | 4.269453 | 4.379301
|  | 2.109705 |  | 3.957436 | 4.088503 | 4.256168 | 4.35995
|  | 2.11015 |  | 3.95242 | 4.076898 | 4.241295 | 4.338794
|  | 2.110595 |  | 3.945141 | 4.062488 | 4.224982 | 4.315841
|  | 2.111041 |  | 3.935928 | 4.045816 | 4.207503 | 4.292078
|  | 2.111486 |  | 3.925199 | 4.027393 | 4.1892 | 4.268481
|  | 2.111932 |  | 3.912757 | 4.006829 | 4.169911 | 4.244779
|  | 2.112379 |  | 3.898476 | 3.984023 | 4.149521 | 4.220588
|  | 2.112825 |  | 3.88281 | 3.959885 | 4.128457 | 4.196789
|  | 2.113271 |  | 3.866217 | 3.935344 | 4.107131 | 4.174271
|  | 2.113718 |  | 3.848512 | 3.910195 | 4.085492 | 4.153048
|  | 2.114165 |  | 3.829569 | 3.884112 | 4.063365 | 4.132692
|  | 2.114612 | 2.839536 | 3.809834 | 3.85772 | 4.04097 | 4.11341
|  | 2.115059 | 2.849779 | 3.789801 | 3.831666 | 4.018574 | 4.095326
|  | 2.115507 | 2.857922 | 3.769256 | 3.805921 | 3.996175 | 4.078779
|  | 2.115954 | 2.864155 | 3.748041 | 3.780187 | 3.973648 | 4.063613
|  | 2.116402 | 2.868244 | 3.726752 | 3.754774 | 3.951069 | 4.049204
|  | 2.11685 | 2.869945 | 3.705966 | 3.729991 | 3.92849 | 4.035017
|  | 2.117298 | 2.869036 | 3.685571 | 3.705856 | 3.905777 | 4.021178
|  | 2.117747 | 2.865638 | 3.665334 | 3.682229 | 3.88295 | 4.007874
|  | 2.118195 | 2.860026 | 3.645724 | 3.659139 | 3.860314 | 3.994727
|  | 2.118644 | 2.852478 | 3.627178 | 3.636664 | 3.838241 | 3.981352
|  | 2.119093 | 2.84262 | 3.609577 | 3.614851 | 3.816764 | 3.967867
|  | 2.119542 | 2.830377 | 3.592771 | 3.593624 | 3.795666 | 3.954356
|  | 2.119992 | 2.816665 | 3.577166 | 3.572933 | 3.775091 | 3.940552
|  | 2.120441 | 2.802385 | 3.563182 | 3.552774 | 3.755069 | 3.926032
|  | 2.120891 | 2.787222 | 3.551028 | 3.533197 | 3.735733 | 3.910948
|  | 2.121341 | 2.770855 | 3.540433 | 3.514189 | 3.717012 | 3.89536
|  | 2.121791 | 2.75425 | 3.531237 | 3.495622 | 3.698749 | 3.879022
|  | 2.122241 | 2.738365 | 3.523304 | 3.477352 | 3.680731 | 3.861655
|  | 2.122692 | 2.723116 | 3.516942 | 3.459483 | 3.663128 | 3.843203
|  | 2.123142 | 2.708126 | 3.512158 | 3.442069 | 3.645996 | 3.823803
|  | 2.123593 | 2.693866 | 3.50825 | 3.424806 | 3.628936 | 3.803475
|  | 2.124044 | 2.680847 | 3.504593 | 3.407436 | 3.611578 | 3.782343
|  | 2.124495 | 2.669357 | 3.501611 | 3.390108 | 3.593993 | 3.760322
|  | 2.124947 | 2.65911 | 3.499453 | 3.372904 | 3.57633 | 3.737413
|  | 2.125399 | 2.649662 | 3.497054 | 3.355429 | 3.558299 | 3.713747
|  | 2.12585 | 2.640492 | 3.493316 | 3.337231 | 3.539654 | 3.689418
|  | 2.126302 | 2.631822 | 3.488415 | 3.318262 | 3.520246 | 3.664257
|  | 2.126755 | 2.623807 | 3.482768 | 3.298725 | 3.500285 | 3.638243
|  | 2.127207 | 2.615904 | 3.475603 | 3.278593 | 3.479842 | 3.611815
|  | 2.12766 | 2.607555 | 3.466114 | 3.257753 | 3.459002 | 3.585322
|  | 2.128112 | 2.598805 | 3.454247 | 3.236188 | 3.437743 | 3.558571
|  | 2.128565 | 2.589891 | 3.440358 | 3.213926 | 3.416055 | 3.531478
|  | 2.129019 | 2.580516 | 3.42428 | 3.191081 | 3.393996 | 3.504503
|  | 2.129472 | 2.570414 | 3.405806 | 3.167729 | 3.371606 | 3.478117
|  | 2.129925 | 2.55935 | 3.384611 | 3.143713 | 3.348702 | 3.452128
|  | 2.130379 | 2.547544 | 3.360886 | 3.119023 | 3.325371 | 3.426433
|  | 2.130833 | 2.535263 | 3.335276 | 3.094064 | 3.301892 | 3.401433
|  | 2.131287 | 2.522783 | 3.308419 | 3.069213 | 3.278613 | 3.377693
|  | 2.131742 | 2.509974 | 3.279906 | 3.044266 | 3.255458 | 3.355245
|  | 2.132196 | 2.496787 | 3.249627 | 3.019141 | 3.232304 | 3.333916
|  | 2.132651 | 2.483475 | 3.218607 | 2.994312 | 3.209389 | 3.31355
|  | 2.133106 | 2.470356 | 3.187956 | 2.970359 | 3.18701 | 3.294072
|  | 2.133561 | 2.457376 | 3.157284 | 2.947132 | 3.165071 | 3.27549
|  | 2.134016 | 2.444396 | 3.12625 | 2.924453 | 3.143504 | 3.257845
|  | 2.134472 | 2.431676 | 3.095922 | 2.902689 | 3.122512 | 3.241109
|  | 2.134927 | 2.419401 | 3.067311 | 2.882218 | 3.102293 | 3.225274
|  | 2.135383 | 2.40748 | 3.040323 | 2.863089 | 3.082898 | 3.210567
|  | 2.135839 | 2.395861 | 3.014567 | 2.845116 | 3.064255 | 3.196956
|  | 2.136296 | 2.384795 | 2.990466 | 2.828306 | 3.046286 | 3.183928
|  | 2.136752 | 2.37457 | 2.968581 | 2.812742 | 3.028976 | 3.171019
|  | 2.137209 | 2.36515 | 2.949054 | 2.798569 | 3.012379 | 3.158352
|  | 2.137666 | 2.356423 | 2.931587 | 2.785727 | 2.99647 | 3.1461
|  | 2.138123 | 2.348559 | 2.916047 | 2.773869 | 2.981177 | 3.13392
|  | 2.13858 | 2.341683 | 2.902316 | 2.762697 | 2.966358 | 3.121539
|  | 2.139037 | 2.33583 | 2.890661 | 2.752357 | 2.952166 | 3.108908
|  | 2.139495 | 2.330938 | 2.881069 | 2.742949 | 2.938625 | 3.096232
|  | 2.139953 | 2.326998 | 2.872938 | 2.734053 | 2.925398 | 3.083341
|  | 2.140411 | 2.323963 | 2.865752 | 2.725185 | 2.912232 | 3.070031
|  | 2.140869 | 2.322057 | 2.859779 | 2.716433 | 2.899164 | 3.056253
|  | 2.141328 | 2.321194 | 2.855192 | 2.70796 | 2.886343 | 3.042181
|  | 2.141786 | 2.321049 | 2.851198 | 2.699524 | 2.873539 | 3.027748
|  | 2.142245 | 2.321179 | 2.847049 | 2.690832 | 2.860569 | 3.013066
|  | 2.142704 | 2.321787 | 2.842814 | 2.681859 | 2.847309 | 2.998057
|  | 2.143163 | 2.322983 | 2.838828 | 2.67276 | 2.833903 | 2.982747
|  | 2.143623 | 2.324323 | 2.834632 | 2.663469 | 2.820558 | 2.967206
|  | 2.144082 | 2.325319 | 2.829782 | 2.653976 | 2.807404 | 2.951575
|  | 2.144542 | 2.326124 | 2.824291 | 2.644182 | 2.794551 | 2.935735
|  | 2.145002 | 2.326919 | 2.818365 | 2.63414 | 2.781877 | 2.919702
|  | 2.145462 | 2.327226 | 2.811806 | 2.624056 | 2.769383 | 2.90375
|  | 2.145923 | 2.326566 | 2.804389 | 2.614066 | 2.756942 | 2.888184
|  | 2.146383 | 2.325116 | 2.796252 | 2.604391 | 2.744734 | 2.873098
|  | 2.146844 | 2.323032 | 2.787446 | 2.594886 | 2.732711 | 2.85835
|  | 2.147305 | 2.319852 | 2.777701 | 2.585257 | 2.720677 | 2.843829
|  | 2.147766 | 2.315058 | 2.766764 | 2.575224 | 2.708414 | 2.829509
|  | 2.148228 | 2.308549 | 2.754653 | 2.564788 | 2.696073 | 2.815318
|  | 2.148689 | 2.300593 | 2.741478 | 2.554094 | 2.683703 | 2.801336
|  | 2.149151 | 2.291249 | 2.727131 | 2.543001 | 2.67088 | 2.787515
|  | 2.149613 | 2.28062 | 2.711476 | 2.531396 | 2.657172 | 2.773831
|  | 2.150075 | 2.268505 | 2.694523 | 2.519342 | 2.642588 | 2.7604
|  | 2.150538 | 2.254919 | 2.676312 | 2.506861 | 2.627301 | 2.747188
|  | 2.151 | 2.240274 | 2.656798 | 2.493767 | 2.611126 | 2.733909
|  | 2.151463 | 2.224911 | 2.635884 | 2.479879 | 2.593846 | 2.720263
|  | 2.151926 | 2.208591 | 2.613351 | 2.465148 | 2.575395 | 2.706402
|  | 2.152389 | 2.191191 | 2.58929 | 2.449625 | 2.55586 | 2.692383
|  | 2.152853 | 2.1734 | 2.564136 | 2.433374 | 2.535309 | 2.677769
|  | 2.153316 | 2.155899 | 2.538311 | 2.416471 | 2.513858 | 2.662108
|  | 2.15378 | 2.138521 | 2.511509 | 2.398801 | 2.491315 | 2.645485
|  | 2.154244 | 2.121001 | 2.483613 | 2.380344 | 2.467681 | 2.628052
|  | 2.154708 | 2.103834 | 2.455354 | 2.3613 | 2.443287 | 2.609473
|  | 2.155172 | 2.087508 | 2.427428 | 2.341914 | 2.418437 | 2.589376
|  | 2.155637 | 2.072209 | 2.399674 | 2.322091 | 2.393088 | 2.56778
|  | 2.156102 | 2.057703 | 2.371797 | 2.301801 | 2.367119 | 2.544835
|  | 2.156567 | 2.043607 | 2.344346 | 2.281111 | 2.340651 | 2.520425
|  | 2.157032 | 2.029587 | 2.317903 | 2.260194 | 2.313893 | 2.49438
|  | 2.157497 | 2.016041 | 2.292689 | 2.239147 | 2.286924 | 2.466599
|  | 2.157963 | 2.003025 | 2.268365 | 2.217895 | 2.259629 | 2.437133
|  | 2.158429 | 1.989539 | 2.244619 | 2.196151 | 2.23183 | 2.406291
|  | 2.158895 | 1.974658 | 2.221172 | 2.173656 | 2.203342 | 2.374349
|  | 2.159361 | 1.958769 | 2.198471 | 2.150628 | 2.174251 | 2.341298
|  | 2.159827 | 1.942102 | 2.176481 | 2.127087 | 2.144594 | 2.307008
|  | 2.160294 | 1.92357 | 2.154162 | 2.102445 | 2.114041 | 2.271492
|  | 2.160761 | 1.902088 | 2.130447 | 2.076106 | 2.082313 | 2.234782
|  | 2.161228 | 1.877505 | 2.105736 | 2.048092 | 2.049337 | 2.196689
|  | 2.161695 | 1.850314 | 2.080307 | 2.01864 | 2.015276 | 2.157242
|  | 2.162162 | 1.820271 | 2.052985 | 1.987333 | 1.979938 | 2.116674
|  | 2.16263 | 1.787156 | 2.022583 | 1.953746 | 1.94312 | 2.075316
|  | 2.163098 | 1.750407 | 1.989094 | 1.917726 | 1.904782 | 2.033162
|  | 2.163566 | 1.71025 | 1.952982 | 1.879434 | 1.864954 | 1.990042
|  | 2.164034 | 1.667626 | 1.913732 | 1.839019 | 1.823619 | 1.945863
|  | 2.164502 | 1.623409 | 1.8708 | 1.796639 | 1.780729 | 1.900535
|  | 2.164971 | 1.577013 | 1.823607 | 1.751788 | 1.735982 | 1.85391
|  | 2.16544 | 1.528165 | 1.772533 | 1.704498 | 1.689466 | 1.806041
|  | 2.165909 | 1.478359 | 1.718551 | 1.655782 | 1.641634 | 1.757141
|  | 2.166378 | 1.429097 | 1.662684 | 1.606738 | 1.593085 | 1.707561
|  | 2.166847 | 1.380066 | 1.604166 | 1.556962 | 1.543435 | 1.656885
|  | 2.167317 | 1.330651 | 1.542776 | 1.506067 | 1.492555 | 1.605135
|  | 2.167787 | 1.282023 | 1.480464 | 1.455201 | 1.441301 | 1.553117
|  | 2.168257 | 1.235434 | 1.419155 | 1.405522 | 1.390627 | 1.50173
|  | 2.168727 | 1.190978 | 1.358328 | 1.356948 | 1.340308 | 1.450802
|  | 2.169197 | 1.148101 | 1.297331 | 1.309007 | 1.290058 | 1.40001
|  | 2.169668 | 1.107092 | 1.237985 | 1.262399 | 1.240689 | 1.350137
|  | 2.170139 | 1.06823 | 1.182154 | 1.217883 | 1.193015 | 1.301904
|  | 2.17061 | 1.032148 | 1.130077 | 1.175809 | 1.147277 | 1.25541
|  | 2.171081 | 0.9986069 | 1.080902 | 1.135808 | 1.103127 | 1.210391
|  | 2.171553 | 0.9665366 | 1.034836 | 1.097499 | 1.060476 | 1.166989
|  | 2.172024 | 0.9348749 | 0.9920738 | 1.060495 | 1.019226 | 1.12537
|  | 2.172496 | 0.9038668 | 0.95312 | 1.025207 | 0.9796596 | 1.085815
|  | 2.172968 | 0.8739761 | 0.9178031 | 0.9917601 | 0.9417732 | 1.048224
|  | 2.173441 | 0.8443729 | 0.8850532 | 0.9591715 | 0.9050403 | 1.012057
|  | 2.173913 | 0.8141909 | 0.8538749 | 0.9265143 | 0.8689157 | 0.976779
|  | 2.174386 | 0.7834024 | 0.8248157 | 0.8939051 | 0.8336038 | 0.9426123
|  | 2.174859 | 0.7523787 | 0.7981611 | 0.8617551 | 0.7992596 | 0.9097156
|  | 2.175332 | 0.7210085 | 0.7724908 | 0.8295009 | 0.7653763 | 0.8775121
|  | 2.175805 | 0.6891391 | 0.7464112 | 0.7966106 | 0.7313703 | 0.845402
|  | 2.176279 | 0.6563271 | 0.7199441 | 0.7628365 | 0.6970653 | 0.8133548
|  | 2.176752 | 0.6228142 | 0.693746 | 0.7285664 | 0.6627738 | 0.7816682
|  | 2.177226 | 0.5893426 | 0.667192 | 0.6939345 | 0.6286669 | 0.750135
|  | 2.1777 | 0.5566769 | 0.639641 | 0.6591173 | 0.5949753 | 0.7186009
|  | 2.178175 | 0.5245704 | 0.6108613 | 0.6238332 | 0.5614346 | 0.686816
|  | 2.178649 | 0.4928211 | 0.581244 | 0.5881335 | 0.5280926 | 0.6549854
|  | 2.179124 | 0.4621113 | 0.5510776 | 0.5526716 | 0.4954728 | 0.6235219
|  | 2.179599 | 0.4331354 | 0.5207182 | 0.5181307 | 0.4641284 | 0.592737
|  | 2.180074 | 0.4061367 | 0.4898755 | 0.484364 | 0.4340015 | 0.562592
|  | 2.180549 | 0.3807138 | 0.4585283 | 0.4511308 | 0.4049037 | 0.5328997
|  | 2.181025 | 0.3568012 | 0.4274392 | 0.4190817 | 0.3772128 | 0.5042104
|  | 2.181501 | 0.3344254 | 0.39748 | 0.3889035 | 0.351381 | 0.477073
|  | 2.181977 | 0.3137823 | 0.3683324 | 0.3605794 | 0.3274625 | 0.4514181
|  | 2.182453 | 0.2948354 | 0.3398049 | 0.3338404 | 0.3052962 | 0.4270827
|  | 2.182929 | 0.2772177 | 0.3127478 | 0.3090119 | 0.2849401 | 0.4043677
|  | 2.183406 | 0.2604444 | 0.288013 | 0.2863182 | 0.2663702 | 0.3835938
|  | 2.183883 | 0.2445994 | 0.2656272 | 0.2659121 | 0.2497758 | 0.3648268
|  | 2.18436 | 0.2298913 | 0.2452467 | 0.2476987 | 0.2351514 | 0.3479656
|  | 2.184837 | 0.2161221 | 0.2271325 | 0.231477 | 0.222208 | 0.3330001
|  | 2.185315 | 0.2031074 | 0.2115367 | 0.2170236 | 0.2106877 | 0.3199703
|  | 2.185792 | 0.190687 | 0.1987309 | 0.2045437 | 0.2007972 | 0.3092152
|  | 2.18627 | 0.1790327 | 0.1885407 | 0.1940789 | 0.1926143 | 0.3006451
|  | 2.186748 | 0.1684118 | 0.1804862 | 0.1852055 | 0.1856813 | 0.2935435
|  | 2.187227 | 0.1590974 | 0.1741528 | 0.1775114 | 0.1796053 | 0.2871969
|  | 2.187705 | 0.1511141 | 0.1698977 | 0.1711798 | 0.1745361 | 0.2817523
|  | 2.188184 | 0.1443805 | 0.1678296 | 0.166391 | 0.1706555 | 0.2775354
|  | 2.188663 | 0.1388149 | 0.1669745 | 0.1624875 | 0.167413 | 0.2738861
|  | 2.189142 | 0.1343819 | 0.1664457 | 0.1589325 | 0.1643603 | 0.2703511
|  | 2.189621 | 0.1313356 | 0.1665735 | 0.1558445 | 0.1616695 | 0.2671189
|  | 2.190101 | 0.1296099 | 0.1676434 | 0.1534379 | 0.1595028 | 0.264325
|  | 2.190581 | 0.1286922 | 0.1687055 | 0.1512524 | 0.1573303 | 0.2614482
|  | 2.19106 | 0.1280372 | 0.1687939 | 0.1487776 | 0.1546069 | 0.2578234
|  | 2.191541 | 0.1279421 | 0.1678598 | 0.1459634 | 0.1512483 | 0.2534223
|  | 2.192021 | 0.128523 | 0.1663688 | 0.1430293 | 0.1475093 | 0.2484857
|  | 2.192502 | 0.1291 | 0.164019 | 0.1399885 | 0.1433859 | 0.2430867
|  | 2.192982 | 0.1289914 | 0.1605951 | 0.1368708 | 0.138943 | 0.2373323
|  | 2.193463 | 0.1282681 | 0.1558554 | 0.1336254 | 0.1341301 | 0.2310723
|  | 2.193945 | 0.1272086 | 0.1499772 | 0.1302526 | 0.1289304 | 0.2242727
|  | 2.194426 | 0.1254599 | 0.1433406 | 0.1268341 | 0.1234082 | 0.2173329
|  | 2.194908 | 0.1226518 | 0.1363604 | 0.1234867 | 0.1176807 | 0.2106243
|  | 2.19539 | 0.1186473 | 0.1288306 | 0.1201776 | 0.1115592 | 0.204116
|  | 2.195872 | 0.1136567 | 0.1206663 | 0.1168731 | 0.1050797 | 0.1976735
|  | 2.196354 | 0.1078825 | 0.1123487 | 0.1136529 | 0.09856538 | 0.1914128
|  | 2.196837 | 0.1014086 | 0.1043078 | 0.1105295 | 0.09232417 | 0.1854103
|  | 2.197319 | 0.09402912 | 0.09656094 | 0.1076072 | 0.08642518 | 0.1797655
|  | 2.197802 | 0.08573318 | 0.08888539 | 0.1048373 | 0.08068057 | 0.1744418
|  | 2.198285 | 0.07716219 | 0.08152117 | 0.1020602 | 0.07513986 | 0.1692192
|  | 2.198769 | 0.06900709 | 0.07477723 | 0.09916889 | 0.06983586 | 0.163961
|  | 2.199252 | 0.06099263 | 0.06863628 | 0.09609502 | 0.06470062 | 0.1585425
|  | 2.199736 | 0.05291426 | 0.06297795 | 0.09296225 | 0.05973573 | 0.1531053
|  | 2.20022 | 0.04552927 | 0.05790428 | 0.08973481 | 0.05513017 | 0.1477629
|  | 2.200704 | 0.03952268 | 0.05344877 | 0.08643004 | 0.05098697 | 0.1425948
|  | 2.201189 | 0.03506175 | 0.04974759 | 0.08296046 | 0.04740828 | 0.1374321
|  | 2.201673 | 0.03176682 | 0.04671478 | 0.07936333 | 0.04430865 | 0.1322801
|  | 2.202158 | 0.02960286 | 0.0441625 | 0.07578168 | 0.04155224 | 0.1275669
|  | 2.202643 | 0.02846635 | 0.04195438 | 0.0723398 | 0.03908874 | 0.1236538
|  | 2.203128 | 0.02874902 | 0.04014089 | 0.06908868 | 0.03703728 | 0.1206976
|  | 2.203614 | 0.03032989 | 0.03877259 | 0.0659242 | 0.03537984 | 0.1184867
|  | 2.2041 | 0.03250795 | 0.0376613 | 0.06284812 | 0.03384278 | 0.1168095
|  | 2.204586 | 0.03454815 | 0.03658494 | 0.05991354 | 0.03210183 | 0.1155362
|  | 2.205072 | 0.03675884 | 0.03562946 | 0.05703481 | 0.03014078 | 0.1147231
|  | 2.205558 | 0.039362 | 0.03487958 | 0.05422809 | 0.02809634 | 0.1143831
|  | 2.206045 | 0.04146732 | 0.03402724 | 0.05157888 | 0.02591755 | 0.1143439
|  | 2.206531 | 0.04223561 | 0.03285041 | 0.04917214 | 0.02350249 | 0.1144504
|  | 2.207018 | 0.04151367 | 0.03134965 | 0.047144 | 0.02088595 | 0.1148708
|  | 2.207506 | 0.03976594 | 0.02964537 | 0.0454082 | 0.01808594 | 0.1156149
|  | 2.207993 | 0.03689391 | 0.02760269 | 0.04369164 | 0.01505279 | 0.1162306
|  | 2.208481 | 0.03278312 | 0.02507017 | 0.04172207 | 0.01170289 | 0.1162668
|  | 2.208968 | 0.02699649 | 0.02193035 | 0.039466 | 0.00793569 | 0.11559
|  | 2.209456 | 0.0197126 | 0.0182531 | 0.0370263 | 0.003786543 | 0.1143797
|  | 2.209945 | 0.01188901 | 0.01434528 | 0.03448818 | -0.0004390839 | 0.1129023
|  | 2.210433 | 0.004424925 | 0.01047849 | 0.03191973 | -0.004420421 | 0.1112729
|  | 2.210922 | -0.003052847 | 0.006483873 | 0.02920301 | -0.008360701 | 0.1094005
|  | 2.211411 | -0.01086425 | 0.002294231 | 0.02632137 | -0.01232759 | 0.1072054
|  | 2.2119 | -0.01783118 | -0.001634767 | 0.02359558 | -0.01583302 | 0.1051256
|  | 2.212389 | -0.02281689 | -0.004815299 | 0.02134578 | -0.01842413 | 0.1035542
|  | 2.212879 | -0.02574654 | -0.007316524 | 0.01950357 | -0.02006991 | 0.1025002
|  | 2.213369 | -0.02711315 | -0.009308306 | 0.01798414 | -0.02097429 | 0.1018349
|  | 2.213859 | -0.02680435 | -0.0105572 | 0.01692147 | -0.02108881 | 0.101518
|  | 2.214349 | -0.02474066 | -0.01078068 | 0.01644885 | -0.02034852 | 0.1016156
|  | 2.214839 | -0.02020709 | -0.009713816 | 0.01673183 | -0.01852119 | 0.1021751
|  | 2.21533 | -0.01350803 | -0.007528219 | 0.01765038 | -0.01569412 | 0.1032005
|  | 2.215821 | -0.005931673 | -0.004779391 | 0.01893522 | -0.01238882 | 0.1044771
|  | 2.216312 | 0.001185709 | -0.00200328 | 0.0203522 | -0.00915746 | 0.105765
|  | 2.216803 | 0.008245699 | 0.001034027 | 0.02203459 | -0.005799326 | 0.1072507
|  | 2.217295 | 0.01571622 | 0.004465496 | 0.02406458 | -0.002131155 | 0.1090475
|  | 2.217787 | 0.02236251 | 0.007757966 | 0.02600878 | 0.001297578 | 0.1105899
|  | 2.218279 | 0.02701771 | 0.01031389 | 0.02741899 | 0.003972938 | 0.1114537
|  | 2.218771 | 0.02941828 | 0.012103 | 0.02821499 | 0.005781291 | 0.1114518
|  | 2.219263 | 0.03016744 | 0.01339298 | 0.028614 | 0.007023672 | 0.1109143
|  | 2.219756 | 0.02943275 | 0.0141341 | 0.02871494 | 0.007734011 | 0.1099464
|  | 2.220249 | 0.02734898 | 0.0142432 | 0.02853327 | 0.007896054 | 0.1086825
|  | 2.220742 | 0.02338753 | 0.01358864 | 0.02807019 | 0.007494213 | 0.1070334
|  | 2.221235 | 0.01767211 | 0.01222177 | 0.02729337 | 0.00651289 | 0.104953
|  | 2.221729 | 0.01133756 | 0.01049119 | 0.02633394 | 0.005134699 | 0.1027605
|  | 2.222222 | 0.005529926 | 0.008695416 | 0.02532307 | 0.003558875 | 0.1007744
|  | 2.222716 | 1.653677e-05 | 0.006735674 | 0.02419437 | 0.001670532 | 0.09891356
|  | 2.22321 | -0.005582256 | 0.004563619 | 0.02296589 | -0.0005453293 | 0.09716019
|  | 2.223705 | -0.01055659 | 0.002362249 | 0.02170496 | -0.002872613 | 0.09551024
|  | 2.224199 | -0.01413627 | 0.0003960824 | 0.02051169 | -0.005112821 | 0.09408047
|  | 2.224694 | -0.01614617 | -0.001335446 | 0.01946823 | -0.007232875 | 0.09297616
|  | 2.225189 | -0.01698569 | -0.002915143 | 0.01850815 | -0.009347881 | 0.09209227
|  | 2.225684 | -0.01677421 | -0.004327076 | 0.01753335 | -0.01139249 | 0.09133069
|  | 2.22618 | -0.01566269 | -0.005490013 | 0.01649529 | -0.01331853 | 0.09060042
|  | 2.226676 | -0.01327564 | -0.006322888 | 0.01539402 | -0.01514312 | 0.08992722
|  | 2.227171 | -0.009678771 | -0.006892184 | 0.01424565 | -0.01688282 | 0.0893479
|  | 2.227668 | -0.005658369 | -0.00734625 | 0.01303406 | -0.01848946 | 0.08871182
|  | 2.228164 | -0.001951358 | -0.007816551 | 0.01174304 | -0.01989876 | 0.08788517
|  | 2.228661 | 0.001475636 | -0.008336119 | 0.01030713 | -0.02116113 | 0.08681481
|  | 2.229157 | 0.004951393 | -0.008839437 | 0.008758949 | -0.02226058 | 0.08560879
|  | 2.229654 | 0.008115312 | -0.009309814 | 0.007245675 | -0.02314762 | 0.08426364
|  | 2.230152 | 0.01055649 | -0.009746862 | 0.005865192 | -0.02374012 | 0.08273395
|  | 2.230649 | 0.01219271 | -0.01019981 | 0.004568255 | -0.02408791 | 0.08094787
|  | 2.231147 | 0.01323755 | -0.01065245 | 0.003354719 | -0.02417538 | 0.0789602
|  | 2.231645 | 0.01370705 | -0.01103896 | 0.002289686 | -0.02395284 | 0.07687142
|  | 2.232143 | 0.01366646 | -0.01127718 | 0.001569048 | -0.02330541 | 0.07493415
|  | 2.232641 | 0.01296917 | -0.01131838 | 0.001241271 | -0.02208746 | 0.07312975
|  | 2.23314 | 0.01163378 | -0.01119583 | 0.001240324 | -0.02038188 | 0.07140493
|  | 2.233639 | 0.009956769 | -0.01100746 | 0.00140236 | -0.01846559 | 0.06972483
|  | 2.234138 | 0.008168321 | -0.01086725 | 0.001547703 | -0.01666392 | 0.06812469
|  | 2.234637 | 0.006187854 | -0.01069395 | 0.001790314 | -0.01487984 | 0.06663019
|  | 2.235136 | 0.003951628 | -0.01047148 | 0.002129855 | -0.01300034 | 0.06529237
|  | 2.235636 | 0.0016888 | -0.01034579 | 0.002387246 | -0.01130129 | 0.06387196
|  | 2.236136 | -0.0003891368 | -0.01042977 | 0.00231933 | -0.01004153 | 0.06228401
|  | 2.236636 | -0.002217816 | -0.01070627 | 0.001943543 | -0.009171497 | 0.06046738
|  | 2.237136 | -0.003927261 | -0.01114222 | 0.001358398 | -0.008609473 | 0.05851844
|  | 2.237637 | -0.005501657 | -0.01178534 | 0.0004682046 | -0.008467401 | 0.05642682
|  | 2.238138 | -0.006909402 | -0.01266689 | -0.0007736263 | -0.008840136 | 0.05422351
|  | 2.238639 | -0.008295735 | -0.01397784 | -0.002541851 | -0.009885549 | 0.05173994
|  | 2.23914 | -0.009612425 | -0.01561941 | -0.004784801 | -0.01151954 | 0.04899443
|  | 2.239642 | -0.01061988 | -0.01730205 | -0.007114828 | -0.01341869 | 0.04633589
|  | 2.240143 | -0.01106451 | -0.01865902 | -0.009147826 | -0.01524633 | 0.04413485
|  | 2.240645 | -0.0108853 | -0.0197712 | -0.01093312 | -0.0170182 | 0.04231628
|  | 2.241147 | -0.01022882 | -0.020767 | -0.01261526 | -0.01887742 | 0.04076223
|  | 2.24165 | -0.009129952 | -0.0214266 | -0.01406866 | -0.02068186 | 0.03960765
|  | 2.242152 | -0.007575307 | -0.02154777 | -0.01513742 | -0.02230689 | 0.03902688
|  | 2.242655 | -0.00550297 | -0.02105433 | -0.01574497 | -0.02365923 | 0.03910686
|  | 2.243158 | -0.002945873 | -0.02009042 | -0.016004 | -0.02485043 | 0.03970762
|  | 2.243662 | -6.32771e-05 | -0.01868988 | -0.01597979 | -0.02596097 | 0.04077464
|  | 2.244165 | 0.003018299 | -0.01691732 | -0.0157842 | -0.02703931 | 0.04222051
|  | 2.244669 | 0.006425842 | -0.01461609 | -0.01533932 | -0.02802336 | 0.04417681
|  | 2.245173 | 0.01019141 | -0.01180221 | -0.01462998 | -0.0289291 | 0.04658257
|  | 2.245677 | 0.01393684 | -0.00882139 | -0.01382949 | -0.02988239 | 0.04928283
|  | 2.246181 | 0.01728448 | -0.005987029 | -0.01309474 | -0.03099285 | 0.05214795
|  | 2.246686 | 0.02022051 | -0.003298153 | -0.01247268 | -0.03238595 | 0.05522553
|  | 2.247191 | 0.02296681 | -0.0005808584 | -0.01182164 | -0.03392033 | 0.0585863
|  | 2.247696 | 0.02528685 | 0.001961657 | -0.01125063 | -0.03556378 | 0.06197828
|  | 2.248201 | 0.02699092 | 0.004110157 | -0.01083717 | -0.03723718 | 0.06508172
|  | 2.248707 | 0.02795438 | 0.005880936 | -0.01059692 | -0.03900403 | 0.06800246
|  | 2.249213 | 0.02825727 | 0.007353073 | -0.01051409 | -0.04091147 | 0.07081737
|  | 2.249719 | 0.02821297 | 0.008510556 | -0.01049374 | -0.04272305 | 0.07334229
|  | 2.250225 | 0.02807126 | 0.009336941 | -0.01042548 | -0.04417133 | 0.07545697
|  | 2.250731 | 0.02775425 | 0.009769845 | -0.01043444 | -0.04527329 | 0.07699304
|  | 2.251238 | 0.02715319 | 0.009825777 | -0.01050524 | -0.0461393 | 0.07810569
|  | 2.251745 | 0.02651875 | 0.009614497 | -0.01045016 | -0.04672083 | 0.07889737
|  | 2.252252 | 0.02611635 | 0.009308132 | -0.01003541 | -0.04698459 | 0.07945238
|  | 2.25276 | 0.02597635 | 0.008844517 | -0.009215306 | -0.04685352 | 0.07977518
|  | 2.253267 | 0.02595793 | 0.008193621 | -0.008116058 | -0.04639226 | 0.07978437
|  | 2.253775 | 0.02607672 | 0.007434527 | -0.006754687 | -0.04569529 | 0.07957507
|  | 2.254283 | 0.02634817 | 0.006661424 | -0.005179219 | -0.0449028 | 0.0792176
|  | 2.254791 | 0.02691101 | 0.005827959 | -0.003282532 | -0.04395288 | 0.07851915
|  | 2.2553 | 0.02768592 | 0.004888422 | -0.001097591 | -0.04284679 | 0.07753961
|  | 2.255809 | 0.02840929 | 0.004014012 | 0.001172943 | -0.04166482 | 0.07653849
|  | 2.256318 | 0.02874219 | 0.00329723 | 0.00329723 | -0.04057832 | 0.07581497
|  | 2.256827 | 0.02874734 | 0.002906178 | 0.0054603 | -0.03943269 | 0.0754945
|  | 2.257336 | 0.02858066 | 0.002716072 | 0.007692269 | -0.03825829 | 0.07537008
|  | 2.257846 | 0.02796891 | 0.002542161 | 0.009625175 | -0.03725674 | 0.07534315
|  | 2.258356 | 0.02667175 | 0.002185822 | 0.01094013 | -0.03664312 | 0.07525248
|  | 2.258866 | 0.02449382 | 0.001617439 | 0.01154889 | -0.03659711 | 0.07510069
|  | 2.259376 | 0.02156138 | 0.0008987961 | 0.01160724 | -0.03697837 | 0.07492681
|  | 2.259887 | 0.01835176 | 0.0001216831 | 0.01123964 | -0.03748295 | 0.07475254
|  | 2.260398 | 0.01523172 | -0.0007290515 | 0.01050889 | -0.03785473 | 0.07449958
|  | 2.260909 | 0.01210863 | -0.001607891 | 0.009431795 | -0.03809519 | 0.07422056
|  | 2.26142 | 0.008844502 | -0.002545333 | 0.007978979 | -0.03830968 | 0.07393707
|  | 2.261932 | 0.005772222 | -0.0035716 | 0.006151245 | -0.03843673 | 0.07354448
|  | 2.262443 | 0.003253205 | -0.004686381 | 0.003964695 | -0.0384148 | 0.07301659
|  | 2.262955 | 0.001314929 | -0.005949985 | 0.001224231 | -0.03821543 | 0.07228048
|  | 2.263468 | -0.0002113847 | -0.007332056 | -0.002022832 | -0.03789943 | 0.07139516
|  | 2.26398 | -0.001267097 | -0.008741476 | -0.005337407 | -0.03744919 | 0.07043159
|  | 2.264493 | -0.00180838 | -0.01005709 | -0.008267187 | -0.03686233 | 0.06942189
|  | 2.265006 | -0.001656067 | -0.01132392 | -0.01076818 | -0.03606439 | 0.0683255
|  | 2.265519 | -0.0009024488 | -0.01255726 | -0.01306719 | -0.03508713 | 0.06711089
|  | 2.266032 | 0.0001202087 | -0.01369701 | -0.01508979 | -0.03407986 | 0.06596556
|  | 2.266546 | 0.001065726 | -0.01465345 | -0.01679189 | -0.03314676 | 0.06493444
|  | 2.26706 | 0.002009061 | -0.01538196 | -0.01811448 | -0.03225728 | 0.06412222
|  | 2.267574 | 0.003039889 | -0.01598799 | -0.01913382 | -0.03135262 | 0.06340626
|  | 2.268088 | 0.003978275 | -0.01642782 | -0.01985177 | -0.0306122 | 0.06280123
|  | 2.268603 | 0.004630276 | -0.01668772 | -0.02024048 | -0.03014014 | 0.06235149
|  | 2.269117 | 0.004922317 | -0.01682792 | -0.02027176 | -0.03006878 | 0.06204144
|  | 2.269632 | 0.004974959 | -0.01680414 | -0.01996159 | -0.03026289 | 0.06187475
|  | 2.270148 | 0.004833948 | -0.01661743 | -0.01941536 | -0.03061862 | 0.06178498
|  | 2.270663 | 0.004604228 | -0.01625394 | -0.018723 | -0.03103258 | 0.06174422
|  | 2.271179 | 0.00416746 | -0.01564046 | -0.01784069 | -0.03154856 | 0.06165063
|  | 2.271695 | 0.003524529 | -0.01479252 | -0.01672468 | -0.03218049 | 0.06159536
|  | 2.272211 | 0.00288355 | -0.01388813 | -0.0155529 | -0.03281122 | 0.06163734
|  | 2.272727 | 0.002466068 | -0.01300121 | -0.01441396 | -0.03330941 | 0.06190264
|  | 2.273244 | 0.002271052 | -0.01210206 | -0.01326338 | -0.0336022 | 0.06252734
|  | 2.273761 | 0.002194459 | -0.01116131 | -0.01210114 | -0.03379273 | 0.06339451
|  | 2.274278 | 0.002265298 | -0.01031129 | -0.01100077 | -0.03394059 | 0.06428489
|  | 2.274795 | 0.002453737 | -0.009801107 | -0.01015283 | -0.03419296 | 0.06489841
|  | 2.275313 | 0.002935612 | -0.0095417 | -0.009483136 | -0.03446208 | 0.06534302
|  | 2.275831 | 0.003680804 | -0.009488235 | -0.008947026 | -0.0347184 | 0.06567795
|  | 2.276349 | 0.004322337 | -0.009757047 | -0.008661021 | -0.03512204 | 0.06571309
|  | 2.276867 | 0.004538358 | -0.01044945 | -0.008712058 | -0.03578886 | 0.06520458
|  | 2.277386 | 0.00433013 | -0.01169608 | -0.009172626 | -0.03676332 | 0.06407872
|  | 2.277904 | 0.003859369 | -0.01336431 | -0.009983349 | -0.03797169 | 0.06251645
|  | 2.278423 | 0.003023964 | -0.01532115 | -0.01101162 | -0.03936714 | 0.06047917
|  | 2.278943 | 0.001751576 | -0.01736073 | -0.01215398 | -0.04085877 | 0.05808744
|  | 2.279462 | -7.291408e-05 | -0.01958441 | -0.01348285 | -0.04250475 | 0.05521812
|  | 2.279982 | -0.002345471 | -0.02204977 | -0.01501241 | -0.0443055 | 0.05189408
|  | 2.280502 | -0.004918497 | -0.02447906 | -0.01658128 | -0.0461566 | 0.04828019
|  | 2.281022 | -0.007629823 | -0.02662426 | -0.0179994 | -0.04793912 | 0.04455595
|  | 2.281542 | -0.01054967 | -0.02847026 | -0.01923716 | -0.04966523 | 0.04059637
|  | 2.282063 | -0.01374821 | -0.03014846 | -0.02041106 | -0.0513795 | 0.03632978
|  | 2.282584 | -0.01696315 | -0.03155936 | -0.02144954 | -0.05299712 | 0.03213516
|  | 2.283105 | -0.01996381 | -0.03264786 | -0.02236829 | -0.05450615 | 0.02829891
|  | 2.283626 | -0.02279328 | -0.03338551 | -0.02312378 | -0.05587635 | 0.02475314
|  | 2.284148 | -0.02555209 | -0.03381675 | -0.02374524 | -0.05712212 | 0.02139904
|  | 2.28467 | -0.02804169 | -0.03395979 | -0.02423497 | -0.05824802 | 0.01843456
|  | 2.285192 | -0.03005163 | -0.0338042 | -0.02460964 | -0.05923039 | 0.01615865
|  | 2.285714 | -0.03157095 | -0.03332292 | -0.02486988 | -0.06007014 | 0.01456657
|  | 2.286237 | -0.03268704 | -0.03254483 | -0.0250298 | -0.06078048 | 0.0135827
|  | 2.28676 | -0.03338852 | -0.03150009 | -0.02503342 | -0.0613067 | 0.01313217
|  | 2.287283 | -0.03357872 | -0.03020414 | -0.02478231 | -0.0615377 | 0.01323599
|  | 2.287806 | -0.03324623 | -0.02860138 | -0.02432033 | -0.06151771 | 0.01389323
|  | 2.28833 | -0.03239266 | -0.02667802 | -0.02361958 | -0.06123279 | 0.01517297
|  | 2.288853 | -0.03116131 | -0.02463298 | -0.0227235 | -0.06069842 | 0.01691207
|  | 2.289377 | -0.02969435 | -0.02263593 | -0.02161858 | -0.05985947 | 0.01899886
|  | 2.289902 | -0.02792164 | -0.02065809 | -0.02030518 | -0.05863241 | 0.02160765
|  | 2.290426 | -0.02580164 | -0.01861462 | -0.01875565 | -0.05703235 | 0.02473749
|  | 2.290951 | -0.02349027 | -0.01663268 | -0.01704134 | -0.05528477 | 0.02806023
|  | 2.291476 | -0.0211707 | -0.01479652 | -0.01513446 | -0.05355799 | 0.03129911
|  | 2.292001 | -0.01881456 | -0.01304929 | -0.01297894 | -0.05182409 | 0.03460286
|  | 2.292526 | -0.01637914 | -0.01134815 | -0.01057471 | -0.04998471 | 0.03801435
|  | 2.293052 | -0.01389217 | -0.009861269 | -0.00810448 | -0.04823443 | 0.04125391
|  | 2.293578 | -0.01139533 | -0.008714284 | -0.005694375 | -0.04671157 | 0.04401217
|  | 2.294104 | -0.008860562 | -0.007976722 | -0.003344142 | -0.04550044 | 0.04623743
|  | 2.294631 | -0.006287331 | -0.007591373 | -0.0009549131 | -0.04448867 | 0.04806887
|  | 2.295157 | -0.003759057 | -0.007416805 | 0.00130521 | -0.04364525 | 0.04951018
|  | 2.295684 | -0.001331656 | -0.007340056 | 0.003351974 | -0.04289766 | 0.05051287
|  | 2.296211 | 0.0009805511 | -0.007472927 | 0.005087262 | -0.04233014 | 0.0510095
|  | 2.296739 | 0.003233529 | -0.007800946 | 0.006637635 | -0.04190141 | 0.05108482
|  | 2.297266 | 0.005370916 | -0.008141606 | 0.008030859 | -0.04151167 | 0.05078655
|  | 2.297794 | 0.007322037 | -0.00831314 | 0.009322372 | -0.0410894 | 0.05021422
|  | 2.298322 | 0.009211951 | -0.008357579 | 0.0105535 | -0.04056451 | 0.04924646
|  | 2.298851 | 0.01101234 | -0.0083035 | 0.01168235 | -0.03999422 | 0.04786331
|  | 2.299379 | 0.01252818 | -0.008110103 | 0.01268152 | -0.0394358 | 0.04641693
|  | 2.299908 | 0.01359347 | -0.007598235 | 0.01359347 | -0.03886308 | 0.0452688
|  | 2.300437 | 0.01408478 | -0.006797068 | 0.01433497 | -0.03830357 | 0.04432291
|  | 2.300966 | 0.01417089 | -0.00572173 | 0.01497571 | -0.03770163 | 0.04348037
|  | 2.301496 | 0.01390991 | -0.004442882 | 0.01553056 | -0.03715507 | 0.04293617
|  | 2.302026 | 0.01348388 | -0.00296167 | 0.01612483 | -0.03663738 | 0.04290951
|  | 2.302556 | 0.01290714 | -0.001127723 | 0.01688204 | -0.03606546 | 0.04357816
|  | 2.303086 | 0.01208427 | 0.001002306 | 0.0177048 | -0.03545325 | 0.04478814
|  | 2.303617 | 0.01104519 | 0.003111763 | 0.01837382 | -0.03504826 | 0.04622152
|  | 2.304147 | 0.009805594 | 0.004900029 | 0.01863036 | -0.03508267 | 0.04750631
|  | 2.304678 | 0.00817479 | 0.006314288 | 0.01842182 | -0.0357305 | 0.04859484
|  | 2.30521 | 0.006263559 | 0.007520087 | 0.01787296 | -0.03681145 | 0.04966558
|  | 2.305741 | 0.00430499 | 0.008464175 | 0.0170269 | -0.03809518 | 0.05073201
|  | 2.306273 | 0.002598159 | 0.009079923 | 0.01591258 | -0.03938 | 0.05179999
|  | 2.306805 | 0.001195438 | 0.009354934 | 0.01447604 | -0.04070601 | 0.05303661
|  | 2.307337 | -4.070372e-05 | 0.009304019 | 0.01270462 | -0.04215396 | 0.054349
|  | 2.30787 | -0.001179152 | 0.008982898 | 0.01076269 | -0.04353758 | 0.05551096
|  | 2.308403 | -0.002261467 | 0.008406183 | 0.008731911 | -0.04465855 | 0.05626991
|  | 2.308936 | -0.003356249 | 0.007466122 | 0.006462666 | -0.0455341 | 0.0564818
|  | 2.309469 | -0.004437071 | 0.006176152 | 0.003926799 | -0.04624416 | 0.05629641
|  | 2.310002 | -0.005395996 | 0.004793045 | 0.001542945 | -0.04670472 | 0.05592891
|  | 2.310536 | -0.006124851 | 0.003546355 | -0.0003247122 | -0.04684501 | 0.05553823
|  | 2.31107 | -0.006678252 | 0.002476536 | -0.001609668 | -0.04657369 | 0.05506998
|  | 2.311604 | -0.007097145 | 0.00144789 | -0.002502222 | -0.04597233 | 0.05448721
|  | 2.312139 | -0.007245655 | 0.0005141437 | -0.003015986 | -0.04514184 | 0.05391249
|  | 2.312673 | -0.007082447 | -0.0003246394 | -0.003218268 | -0.04427783 | 0.05347811
|  | 2.313208 | -0.006634815 | -0.001135799 | -0.00310922 | -0.0433412 | 0.05315897
|  | 2.313744 | -0.005916893 | -0.001905633 | -0.002648739 | -0.0422675 | 0.05290832
|  | 2.314279 | -0.004820671 | -0.002458266 | -0.001850582 | -0.04114744 | 0.05282325
|  | 2.314815 | -0.003211828 | -0.002564256 | -0.0006344568 | -0.04004501 | 0.05306986
|  | 2.315351 | -0.0009573546 | -0.002157121 | 0.001173384 | -0.03894586 | 0.05374379
|  | 2.315887 | 0.001858895 | -0.001333065 | 0.003502929 | -0.0378129 | 0.05476216
|  | 2.316423 | 0.004924432 | -0.0002554875 | 0.005920761 | -0.03672966 | 0.05589821
|  | 2.31696 | 0.008008948 | 0.0009667399 | 0.008008948 | -0.03569882 | 0.05701645
|  | 2.317497 | 0.01119188 | 0.002346027 | 0.009767813 | -0.03478657 | 0.05808607
|  | 2.318034 | 0.0145654 | 0.003934676 | 0.01138552 | -0.03395202 | 0.0591719
|  | 2.318572 | 0.01782003 | 0.005624409 | 0.01271539 | -0.03314388 | 0.06025611
|  | 2.319109 | 0.02070191 | 0.007321201 | 0.01369228 | -0.03227115 | 0.0613269
|  | 2.319647 | 0.02330528 | 0.009131219 | 0.01425097 | -0.0313337 | 0.06240132
|  | 2.320186 | 0.02572392 | 0.0110667 | 0.0144601 | -0.03035798 | 0.06346206
|  | 2.320724 | 0.02765336 | 0.01286175 | 0.01434927 | -0.02941196 | 0.06445228
|  | 2.321263 | 0.02875224 | 0.01419989 | 0.01388177 | -0.02857627 | 0.06519311
|  | 2.321802 | 0.02887877 | 0.01501734 | 0.01295383 | -0.02783654 | 0.06568227
|  | 2.322341 | 0.02822367 | 0.01547523 | 0.01159465 | -0.02719158 | 0.065972
|  | 2.32288 | 0.02707075 | 0.01565544 | 0.01011038 | -0.02662898 | 0.06611433
|  | 2.32342 | 0.02570128 | 0.01565245 | 0.008764723 | -0.0261755 | 0.06616837
|  | 2.32396 | 0.02397136 | 0.01541466 | 0.007516987 | -0.02581728 | 0.06607851
|  | 2.3245 | 0.02181672 | 0.01491676 | 0.006274497 | -0.02555317 | 0.06585475
|  | 2.325041 | 0.01960707 | 0.01429134 | 0.005167672 | -0.02540943 | 0.06557985
|  | 2.325581 | 0.01773477 | 0.01368293 | 0.004351949 | -0.02538613 | 0.06530058
|  | 2.326122 | 0.01623664 | 0.01310448 | 0.003942815 | -0.0254315 | 0.06508193
|  | 2.326664 | 0.01494032 | 0.01250316 | 0.003860297 | -0.02553176 | 0.06488453
|  | 2.327205 | 0.01384427 | 0.01185266 | 0.003856362 | -0.02585417 | 0.06461731
|  | 2.327747 | 0.01299913 | 0.01113972 | 0.003710067 | -0.02650076 | 0.06423591
|  | 2.328289 | 0.01248223 | 0.01036473 | 0.003460808 | -0.02752326 | 0.06381649
|  | 2.328831 | 0.01224049 | 0.009540465 | 0.003186465 | -0.02883073 | 0.06338487
|  | 2.329373 | 0.01214241 | 0.008653016 | 0.002783147 | -0.03042037 | 0.06269319
|  | 2.329916 | 0.01204407 | 0.007714718 | 0.002160293 | -0.03225042 | 0.06157581
|  | 2.330459 | 0.01194563 | 0.006700001 | 0.001266775 | -0.03446151 | 0.05992873
|  | 2.331002 | 0.01192517 | 0.005635153 | 0.0001679149 | -0.03698926 | 0.05786779
|  | 2.331546 | 0.0118913 | 0.004532948 | -0.001084107 | -0.03963864 | 0.05552537
|  | 2.33209 | 0.01170122 | 0.003380557 | -0.002462795 | -0.04222802 | 0.05298782
|  | 2.332634 | 0.01135529 | 0.002152643 | -0.004018848 | -0.04484598 | 0.05018144
|  | 2.333178 | 0.01091884 | 0.0008498334 | -0.005764175 | -0.04751823 | 0.04710601
|  | 2.333722 | 0.01037923 | -0.0004244278 | -0.007543484 | -0.0500272 | 0.04395583
|  | 2.334267 | 0.009813987 | -0.001541468 | -0.00918933 | -0.0520673 | 0.04104297
|  | 2.334812 | 0.009094853 | -0.002514422 | -0.01076586 | -0.05369113 | 0.03820106
|  | 2.335357 | 0.008274074 | -0.003420474 | -0.0123369 | -0.05501438 | 0.0353849
|  | 2.335903 | 0.007518855 | -0.004131746 | -0.01368494 | -0.05583499 | 0.03293153
|  | 2.336449 | 0.007008237 | -0.004572274 | -0.01460672 | -0.05600306 | 0.03116982
|  | 2.336995 | 0.006855982 | -0.004641111 | -0.01493838 | -0.05531827 | 0.03017707
|  | 2.337541 | 0.006932951 | -0.004467416 | -0.01486086 | -0.05397469 | 0.02976805
|  | 2.338087 | 0.007110856 | -0.00407808 | -0.01452892 | -0.05217868 | 0.02989331
|  | 2.338634 | 0.007262388 | -0.003626645 | -0.01418499 | -0.05021108 | 0.03053208
|  | 2.339181 | 0.007501514 | -0.00298686 | -0.01375287 | -0.04792066 | 0.03183904
|  | 2.339729 | 0.007814966 | -0.00217254 | -0.01317012 | -0.04523412 | 0.03377659
|  | 2.340276 | 0.008000871 | -0.001386664 | -0.01260236 | -0.04255732 | 0.03597708
|  | 2.340824 | 0.007808698 | -0.0009059073 | -0.01228912 | -0.0403181 | 0.03803825
|  | 2.341372 | 0.007202847 | -0.0007158607 | -0.01222876 | -0.03848861 | 0.04005797
|  | 2.34192 | 0.006298361 | -0.0007271108 | -0.01234436 | -0.03690344 | 0.04217331
|  | 2.342469 | 0.005097111 | -0.0009761592 | -0.01263555 | -0.03569946 | 0.04408611
|  | 2.343018 | 0.003575624 | -0.001499385 | -0.01308964 | -0.03502504 | 0.04548041
|  | 2.343567 | 0.001585265 | -0.002345629 | -0.01381845 | -0.03490355 | 0.04635822
|  | 2.344116 | -0.0008226195 | -0.003476375 | -0.01475852 | -0.03525742 | 0.04683938
|  | 2.344666 | -0.003323239 | -0.004803565 | -0.01574728 | -0.03604608 | 0.04689611
|  | 2.345216 | -0.005630818 | -0.006214613 | -0.01657323 | -0.03720431 | 0.04646704
|  | 2.345766 | -0.007821213 | -0.007821213 | -0.01727475 | -0.03887977 | 0.04543655
|  | 2.346316 | -0.009982203 | -0.009610607 | -0.01791439 | -0.04102184 | 0.04390537
|  | 2.346867 | -0.01189099 | -0.01139618 | -0.01838013 | -0.04335607 | 0.04204392
|  | 2.347418 | -0.01327587 | -0.01297937 | -0.01857241 | -0.04554727 | 0.0400594
|  | 2.347969 | -0.01411392 | -0.01438537 | -0.01841807 | -0.04769363 | 0.03783664
|  | 2.34852 | -0.01453067 | -0.01568906 | -0.01798027 | -0.04990652 | 0.03535697
|  | 2.349072 | -0.0145273 | -0.01680435 | -0.01738265 | -0.05192841 | 0.03283781
|  | 2.349624 | -0.0140926 | -0.01760862 | -0.01673603 | -0.0535029 | 0.03053928
|  | 2.350176 | -0.01310506 | -0.01807831 | -0.01594235 | -0.05459491 | 0.02846613
|  | 2.350729 | -0.01159114 | -0.01825156 | -0.01500236 | -0.05532831 | 0.02652319
|  | 2.351281 | -0.009847033 | -0.0182154 | -0.01408837 | -0.05572941 | 0.02471842
|  | 2.351834 | -0.008180065 | -0.01810543 | -0.01344541 | -0.05582474 | 0.02313061
|  | 2.352388 | -0.006541282 | -0.01788552 | -0.01308495 | -0.05554352 | 0.02172886
|  | 2.352941 | -0.004796131 | -0.01751934 | -0.01292033 | -0.05487455 | 0.02052319
|  | 2.353495 | -0.003177124 | -0.01706804 | -0.01292615 | -0.05404766 | 0.01946516
|  | 2.354049 | -0.001867075 | -0.01659247 | -0.01308921 | -0.05324323 | 0.0185759
|  | 2.354603 | -0.0009260816 | -0.01608085 | -0.01344534 | -0.05244991 | 0.01784389
|  | 2.355158 | -0.0002433288 | -0.01547288 | -0.01395718 | -0.05159578 | 0.01731306
|  | 2.355713 | 0.0002064879 | -0.01490191 | -0.01459929 | -0.05076418 | 0.01687186
|  | 2.356268 | 0.0003758661 | -0.01450054 | -0.01532216 | -0.05005012 | 0.01645399
|  | 2.356823 | 0.0002420277 | -0.01424375 | -0.01617315 | -0.04950053 | 0.01601379
|  | 2.357379 | -0.0002053011 | -0.0140949 | -0.01716343 | -0.04907959 | 0.01560379
|  | 2.357934 | -0.0007953317 | -0.01404147 | -0.01812387 | -0.04866777 | 0.01529347
|  | 2.358491 | -0.001394729 | -0.01410697 | -0.01892286 | -0.04822986 | 0.01517703
|  | 2.359047 | -0.002051181 | -0.01429013 | -0.01946514 | -0.04777642 | 0.01524802
|  | 2.359604 | -0.002823878 | -0.01457827 | -0.01985976 | -0.04733177 | 0.01548783
|  | 2.36016 | -0.003532955 | -0.01497145 | -0.02016839 | -0.04680446 | 0.01586188
|  | 2.360718 | -0.003988652 | -0.01541044 | -0.02045213 | -0.04609181 | 0.01634787
|  | 2.361275 | -0.004169085 | -0.0159894 | -0.02072273 | -0.04517089 | 0.01694905
|  | 2.361833 | -0.004170918 | -0.01668331 | -0.02095623 | -0.04408903 | 0.01763043
|  | 2.362391 | -0.003948336 | -0.01733882 | -0.0210949 | -0.04286079 | 0.01848996
|  | 2.362949 | -0.003479466 | -0.01782784 | -0.02110518 | -0.0415006 | 0.01952789
|  | 2.363507 | -0.00270697 | -0.01812801 | -0.02095259 | -0.03997353 | 0.02077208
|  | 2.364066 | -0.001679545 | -0.01832239 | -0.02069641 | -0.03829149 | 0.02217711
|  | 2.364625 | -0.0004571527 | -0.01837708 | -0.02031436 | -0.03653724 | 0.02375803
|  | 2.365184 | 0.0008892045 | -0.01825858 | -0.01983102 | -0.03481627 | 0.02554957
|  | 2.365744 | 0.002359319 | -0.01796813 | -0.01929357 | -0.03312835 | 0.02756567
|  | 2.366304 | 0.0039997 | -0.01750629 | -0.01867861 | -0.03142598 | 0.02982144
|  | 2.366864 | 0.005728435 | -0.01690831 | -0.01791655 | -0.02977761 | 0.03216854
|  | 2.367424 | 0.007429116 | -0.01623234 | -0.01692665 | -0.02826303 | 0.0344658
|  | 2.367985 | 0.009172034 | -0.01544413 | -0.01562903 | -0.02685874 | 0.03678265
|  | 2.368546 | 0.01098067 | -0.01454398 | -0.01407073 | -0.02554097 | 0.03917386
|  | 2.369107 | 0.01272727 | -0.01356628 | -0.01240182 | -0.02436588 | 0.04144151
|  | 2.369668 | 0.01422662 | -0.01259153 | -0.01079497 | -0.02343569 | 0.04333541
|  | 2.37023 | 0.01551464 | -0.01160834 | -0.009215508 | -0.02277279 | 0.04492046
|  | 2.370792 | 0.01662695 | -0.01059369 | -0.007582696 | -0.02230749 | 0.04624689
|  | 2.371354 | 0.01755179 | -0.009535545 | -0.006056922 | -0.0220493 | 0.04722156
|  | 2.371917 | 0.01825417 | -0.008433585 | -0.004740887 | -0.02195049 | 0.04778104
|  | 2.372479 | 0.0187463 | -0.007242349 | -0.003599765 | -0.02201044 | 0.0479268
|  | 2.373042 | 0.01902936 | -0.005962495 | -0.002575978 | -0.02225176 | 0.047683
|  | 2.373606 | 0.01908093 | -0.004708617 | -0.001829196 | -0.0226505 | 0.04701262
|  | 2.374169 | 0.01891307 | -0.003526354 | -0.001483928 | -0.02319394 | 0.04593131
|  | 2.374733 | 0.0184353 | -0.002404293 | -0.001686563 | -0.02397191 | 0.04426319
|  | 2.375297 | 0.01770662 | -0.001308313 | -0.002320563 | -0.02494919 | 0.04208486
|  | 2.375861 | 0.01683122 | -0.0003066582 | -0.003145058 | -0.02595508 | 0.03970192
|  | 2.376426 | 0.01594672 | 0.0005215443 | -0.003932241 | -0.02682028 | 0.03744144
|  | 2.376991 | 0.0150189 | 0.001165647 | -0.00469337 | -0.02752228 | 0.03523945
|  | 2.377556 | 0.01402568 | 0.001671654 | -0.005518663 | -0.02811815 | 0.03298542
|  | 2.378121 | 0.01303624 | 0.002062876 | -0.006284037 | -0.0286323 | 0.03091196
|  | 2.378687 | 0.01211896 | 0.002328811 | -0.006877884 | -0.02903319 | 0.02919631
|  | 2.379253 | 0.01128447 | 0.002436491 | -0.007278871 | -0.02927672 | 0.02788699
|  | 2.379819 | 0.01049826 | 0.002398006 | -0.007532773 | -0.02935207 | 0.02688993
|  | 2.380386 | 0.009771617 | 0.002292621 | -0.007663102 | -0.02943905 | 0.02617476
|  | 2.380952 | 0.009126735 | 0.002232435 | -0.007626265 | -0.02964927 | 0.02580811
|  | 2.381519 | 0.008596549 | 0.00222834 | -0.007345419 | -0.02996015 | 0.02587593
|  | 2.382087 | 0.008191256 | 0.002257731 | -0.006832767 | -0.03032639 | 0.02634352
|  | 2.382654 | 0.007776726 | 0.002242712 | -0.006322207 | -0.03083614 | 0.02696806
|  | 2.383222 | 0.007286329 | 0.00217242 | -0.00599069 | -0.0315656 | 0.0275527
|  | 2.38379 | 0.006720504 | 0.002080363 | -0.0058153 | -0.03258004 | 0.02816932
|  | 2.384359 | 0.006145876 | 0.001966618 | -0.005718019 | -0.03381213 | 0.02887441
|  | 2.384927 | 0.005429716 | 0.00174295 | -0.005819471 | -0.03519429 | 0.02947948
|  | 2.385496 | 0.004539441 | 0.001365741 | -0.006195507 | -0.03658254 | 0.02979568
|  | 2.386065 | 0.003354938 | 0.0008247445 | -0.006899721 | -0.03808602 | 0.02980229
|  | 2.386635 | 0.001943715 | 0.0001646878 | -0.007875763 | -0.03969371 | 0.02958277
|  | 2.387205 | 0.0004714104 | -0.0006796179 | -0.009045546 | -0.04125243 | 0.02913557
|  | 2.387775 | -0.0008974542 | -0.001740017 | -0.01029862 | -0.04253397 | 0.02851523
|  | 2.388345 | -0.002174256 | -0.003080785 | -0.01173243 | -0.04355013 | 0.02761307
|  | 2.388915 | -0.003424838 | -0.004656682 | -0.01335685 | -0.0443784 | 0.02646112
|  | 2.389486 | -0.004594926 | -0.006379321 | -0.01498634 | -0.04497727 | 0.02521609
|  | 2.390057 | -0.005630716 | -0.008161073 | -0.01642604 | -0.04530553 | 0.02408428
|  | 2.390629 | -0.006532916 | -0.01008825 | -0.01769857 | -0.04532118 | 0.02301308
|  | 2.3912 | -0.007323869 | -0.01218157 | -0.0188804 | -0.04505778 | 0.02191173
|  | 2.391772 | -0.007982681 | -0.01422447 | -0.01989693 | -0.04458164 | 0.02095733
|  | 2.392344 | -0.008456298 | -0.01601306 | -0.02067423 | -0.04395884 | 0.02023681
|  | 2.392917 | -0.008724035 | -0.01754884 | -0.02118117 | -0.0430826 | 0.01980889
|  | 2.39349 | -0.00878679 | -0.01892977 | -0.02145109 | -0.04195348 | 0.01960387
|  | 2.394063 | -0.00877465 | -0.02010383 | -0.02157145 | -0.04081886 | 0.0195813
|  | 2.394636 | -0.008731029732 | -0.02098711 | -0.02159687 | -0.03988185 | 0.01969385
|  | 2.39521 | -0.008666778 | -0.02158118 | -0.02154913 | -0.03915233 | 0.01999711
|  | 2.395783 | -0.008549761 | -0.02195118 | -0.02139628 | -0.03854404 | 0.02046663
|  | 2.396358 | -0.008422961 | -0.02204488 | -0.02113879 | -0.03810986 | 0.0210365
|  | 2.396932 | -0.008361278 | -0.02190613 | -0.02076658 | -0.03792403 | 0.02160905
|  | 2.397507 | -0.008407401 | -0.02147223 | -0.02024841 | -0.0380609 | 0.02214407
|  | 2.398082 | -0.008518302 | -0.02076474 | -0.0196161 | -0.03845566 | 0.02269526
|  | 2.398657 | -0.008629518 | -0.01986802 | -0.01891133 | -0.03901069 | 0.02328275
|  | 2.399232 | -0.008708757 | -0.01884518 | -0.0182077 | -0.03961832 | 0.02385532
|  | 2.399808 | -0.008777696 | -0.01770761 | -0.01753769 | -0.040375 | 0.02441915
|  | 2.400384 | -0.008847045 | -0.01639164 | -0.01683753 | -0.04127012 | 0.02501945
|  | 2.40096 | -0.008852299 | -0.01499149 | -0.01612703 | -0.04216289 | 0.02558694
|  | 2.401537 | -0.00871847 | -0.01356984 | -0.01540494 | -0.04288095 | 0.02616248
|  | 2.402114 | -0.008403458 | -0.01205299 | -0.01459736 | -0.0434141 | 0.0267352
|  | 2.402691 | -0.007971737 | -0.01045262 | -0.01375826 | -0.04385916 | 0.02727336
|  | 2.403268 | -0.007465732 | -0.008895906 | -0.01296138 | -0.04416184 | 0.02781906
|  | 2.403846 | -0.0069279 | -0.007531184 | -0.0123333 | -0.04427891 | 0.02843197
|  | 2.404424 | -0.006316042 | -0.00635833 | -0.01189445 | -0.04417781 | 0.02913242
|  | 2.405002 | -0.005630962 | -0.005335333 | -0.01161312 | -0.04391329 | 0.02987064
|  | 2.405581 | -0.004978954 | -0.004451793 | -0.0114157 | -0.04348846 | 0.03061148
|  | 2.40616 | -0.004507719 | -0.003770795 | -0.01130258 | -0.04299036 | 0.03129446
|  | 2.406739 | -0.004205876 | -0.003312468 | -0.01128358 | -0.04233499 | 0.03187722
|  | 2.407318 | -0.004020123 | -0.003033805 | -0.011358 | -0.04152239 | 0.03239497
|  | 2.407898 | -0.003981585 | -0.002902726 | -0.01147382 | -0.04069115 | 0.03290843
|  | 2.408478 | -0.004142026 | -0.002866368 | -0.01157938 | -0.03995801 | 0.03344537
|  | 2.409058 | -0.004563118 | -0.003007811 | -0.01173746 | -0.03939555 | 0.03403048
|  | 2.409639 | -0.005212156 | -0.003326078 | -0.01194741 | -0.03890853 | 0.03463056
|  | 2.410219 | -0.005921505 | -0.003632953 | -0.01204266 | -0.03842366 | 0.03525346
|  | 2.4108 | -0.006545431 | -0.003762231 | -0.01186801 | -0.03786814 | 0.03592318
|  | 2.411382 | -0.007125815 | -0.003704394 | -0.01138327 | -0.03721129 | 0.03668232
|  | 2.411963 | -0.007704298 | -0.003532833 | -0.01065192 | -0.03649486 | 0.03749359
|  | 2.412545 | -0.0081673 | -0.003206721 | -0.009726644 | -0.03572942 | 0.03833026
|  | 2.413127 | -0.008412292 | -0.002675121 | -0.008649457 | -0.03491518 | 0.03909535
|  | 2.41371 | -0.008368031 | -0.001866685 | -0.007348653 | -0.0340309 | 0.03986458
|  | 2.414293 | -0.008107925 | -0.000844424 | -0.005814958 | -0.03308745 | 0.04062889
|  | 2.414876 | -0.007725761 | 0.0003084938 | -0.004203614 | -0.0321072 | 0.04129069
|  | 2.415459 | -0.007324949 | 0.001447985 | -0.002689302 | -0.03113272 | 0.04171644
|  | 2.416043 | -0.006874708 | 0.00264623 | -0.001189252 | -0.03010248 | 0.04187965
|  | 2.416626 | -0.006344309 | 0.003934031 | 0.0003174589 | -0.02902601 | 0.04184731
|  | 2.417211 | -0.005815717 | 0.005157868 | 0.001708377 | -0.02800525 | 0.0416228
|  | 2.417795 | -0.005401159 | 0.006175143 | 0.002810442 | -0.02718255 | 0.04123242
|  | 2.41838 | -0.005171746 | 0.006895032 | 0.003594266 | -0.0265887 | 0.04062632
|  | 2.418965 | -0.005075832 | 0.007400136 | 0.004122106 | -0.02616151 | 0.03980107
|  | 2.41955 | -0.004949736 | 0.007833324 | 0.004455511 | -0.02584743 | 0.03886779
|  | 2.420136 | -0.004660861 | 0.00830628 | 0.004635289 | -0.02561354 | 0.03795908
|  | 2.420721 | -0.004219813 | 0.008829103 | 0.004621075 | -0.02545987 | 0.03698092
|  | 2.421308 | -0.003688078 | 0.009320501 | 0.004383028 | -0.02542767 | 0.03590373
|  | 2.421894 | -0.003004831 | 0.009841151 | 0.004053724 | -0.02546494 | 0.03493096
|  | 2.422481 | -0.00209944 | 0.01044127 | 0.003714539 | -0.02552997 | 0.03426528
|  | 2.423068 | -0.0008308366 | 0.01116076 | 0.003345218 | -0.02565209 | 0.03399009
|  | 2.423655 | 0.0007085019 | 0.01196894 | 0.002935975 | -0.02583184 | 0.03397253
|  | 2.424242 | 0.002305162 | 0.01279493 | 0.002507427 | -0.02605006 | 0.03411994
|  | 2.42483 | 0.003736649 | 0.01358852 | 0.002160805 | -0.02625755 | 0.03436596
|  | 2.425418 | 0.00504379 | 0.01439027 | 0.00191595 | -0.02646438 | 0.03475746
|  | 2.426007 | 0.0063075 | 0.01521 | 0.001732139 | -0.02670014 | 0.03528576
|  | 2.426595 | 0.007386887 | 0.01594682 | 0.001548796 | -0.02692496 | 0.03587873
|  | 2.427184 | 0.008111597 | 0.01649038 | 0.001275542 | -0.02715929 | 0.03640308
|  | 2.427774 | 0.008442896 | 0.01684183 | 0.0009328309 | -0.02738391 | 0.03686405
|  | 2.428363 | 0.008452345 | 0.0170519 | 0.0005509565 | -0.02761834 | 0.03733202
|  | 2.428953 | 0.008210902 | 0.01708008 | 8.003142e-05 | -0.02784128 | 0.03773011
|  | 2.429543 | 0.007759242 | 0.01685599 | -0.0005294429 | -0.02804139 | 0.03805978
|  | 2.430134 | 0.007038397 | 0.01640065 | -0.001296616 | -0.02816892 | 0.03834553
|  | 2.430724 | 0.006069986 | 0.01571568 | -0.002180731 | -0.02823476 | 0.03860242
|  | 2.431315 | 0.004955065 | 0.01482232 | -0.00320087 | -0.02835773 | 0.0387062
|  | 2.431907 | 0.003813905 | 0.01374178 | -0.00434615 | -0.02861638 | 0.03855891
|  | 2.432498 | 0.002617074 | 0.01241536 | -0.005664922 | -0.02902876 | 0.03813584
|  | 2.43309 | 0.001305926 | 0.01084515 | -0.007165705 | -0.02957474 | 0.03746214
|  | 2.433682 | 3.949325e-05 | 0.009172072 | -0.008699504 | -0.03019584 | 0.03667572
|  | 2.434275 | -0.001064191 | 0.007525752 | -0.01013863 | -0.03089316 | 0.03584313
|  | 2.434867 | -0.001966864 | 0.005896094 | -0.01154259 | -0.03167593 | 0.03494374
|  | 2.43546 | -0.002718791 | 0.004223881 | -0.01293094 | -0.03253319 | 0.03395351
|  | 2.436054 | -0.003399267 | 0.002578163 | -0.01418679 | -0.03345538 | 0.03296838
|  | 2.436647 | -0.004038125 | 0.001007672 | -0.01517483 | -0.03440393 | 0.03206267
|  | 2.437241 | -0.004596706 | -0.0004979674 | -0.01588725 | -0.03542764 | 0.03123817
|  | 2.437835 | -0.005065727 | -0.001958799 | -0.01637408 | -0.03653535 | 0.03047678
|  | 2.43843 | -0.005552513 | -0.003326526 | -0.01664598 | -0.03759084 | 0.02977461
|  | 2.439024 | -0.006173258 | -0.004582251 | -0.0167522 | -0.03846856 | 0.02917871
|  | 2.439619 | -0.00694638 | -0.005687749 | -0.01659666 | -0.03916868 | 0.02874013
|  | 2.440215 | -0.007832376 | -0.006663251 | -0.0162003 | -0.0397503 | 0.02842045
|  | 2.44081 | -0.008772976 | -0.007557977 | -0.01572856 | -0.04017721 | 0.02813973
|  | 2.44140625 | -0.009768306 | -0.008411306 | -0.01538428 | -0.04046157 | 0.02780472
|  | 2.442002 | -0.01082761 | -0.009242655 | -0.01516645 | -0.0405557 | 0.02744228
|  | 2.442599 | -0.01196013 | -0.01004258 | -0.01499771 | -0.04048887 | 0.02703641
|  | 2.443196 | -0.01310865 | -0.01074473 | -0.01490704 | -0.04030141 | 0.02664847
|  | 2.443793 | -0.01422624 | -0.01135987 | -0.01494253 | -0.04005274 | 0.02623173
|  | 2.44439 | -0.01539032 | -0.0118986 | -0.01512329 | -0.03978246 | 0.02581732
|  | 2.444988 | -0.01658164 | -0.01238021 | -0.01541975 | -0.03946087 | 0.02537506
|  | 2.445586 | -0.01767571 | -0.01270901 | -0.01580197 | -0.03901915 | 0.02496291
|  | 2.446184 | -0.01851997 | -0.01283724 | -0.01625917 | -0.03839843 | 0.02460474
|  | 2.446782 | -0.01906871 | -0.01271861 | -0.01684866 | -0.03755353 | 0.02430692
|  | 2.447381 | -0.01939918 | -0.01240154 | -0.01757026 | -0.03651383 | 0.02404707
|  | 2.44798 | -0.0195859 | -0.0119233 | -0.01826083 | -0.03539871 | 0.02381818
|  | 2.44858 | -0.0196842 | -0.01138755 | -0.01880515 | -0.0343278 | 0.02357009
|  | 2.44918 | -0.019713 | -0.01077567 | -0.01920333 | -0.03327278 | 0.02327131
|  | 2.44978 | -0.01961699 | -0.01006041 | -0.01953217 | -0.03218866 | 0.02294976
|  | 2.45038 | -0.01945299 | -0.009261171 | -0.019707 | -0.0311788 | 0.02263821
|  | 2.45098 | -0.01924001 | -0.008387978 | -0.01966263 | -0.03033667 | 0.02235976
|  | 2.451581 | -0.01896824 | -0.00736602 | -0.01935257 | -0.0296232 | 0.02216133
|  | 2.452182 | -0.01864787 | -0.006224857 | -0.01883497 | -0.02901063 | 0.02201649
|  | 2.452784 | -0.01826196 | -0.005078394 | -0.01815927 | -0.02857518 | 0.02184907
|  | 2.453386 | -0.01778427 | -0.004030011 | -0.01738364 | -0.02837351 | 0.02160226
|  | 2.453988 | -0.01719682 | -0.003088517 | -0.01644367 | -0.02844127 | 0.02128179
|  | 2.45459 | -0.01653692 | -0.002188086 | -0.01534918 | -0.02873883 | 0.02091711
|  | 2.455193 | -0.01577762 | -0.001375052 | -0.01422188 | -0.02920967 | 0.0204776
|  | 2.455796 | -0.01496619 | -0.0007138465 | -0.01321031 | -0.02985336 | 0.01990101
|  | 2.456399 | -0.01405688 | -0.0001942616 | -0.01231379 | -0.03069629 | 0.01920783
|  | 2.457002 | -0.01305931 | 0.000212296 | -0.01145781 | -0.03172745 | 0.01842557
|  | 2.457606 | -0.01202913 | 0.0004973323 | -0.01070645 | -0.03284489 | 0.01751193
|  | 2.45821 | -0.01099399 | 0.000661628 | -0.01006819 | -0.03391094 | 0.01652403
|  | 2.458815 | -0.009944568 | 0.0006876209 | -0.009596984 | -0.03500693 | 0.01535874
|  | 2.45942 | -0.008862913 | 0.0005762585 | -0.009255387 | -0.036151 | 0.01405709
|  | 2.460025 | -0.007795271 | 0.0003741601 | -0.009006612 | -0.03716368 | 0.01274651
|  | 2.46063 | -0.006787288 | 0.0001183712 | -0.008805052 | -0.03781334 | 0.01152456
|  | 2.461236 | -0.005811054 | -0.0002089695 | -0.008659261 | -0.03809296 | 0.01035922
|  | 2.461841 | -0.00485709 | -0.0006164989 | -0.008595885 | -0.03809435 | 0.009214861
|  | 2.462448 | -0.003988631 | -0.001049519 | -0.008551616 | -0.03781218 | 0.008210996
|  | 2.463054 | -0.003250255 | -0.001435829 | -0.008445608 | -0.03722291 | 0.007488997
|  | 2.463661 | -0.002641061 | -0.001757881 | -0.00828736 | -0.03623044 | 0.007106508
|  | 2.464268 | -0.002142091 | -0.002061106 | -0.00812175 | -0.03487075 | 0.006964116
|  | 2.464876 | -0.001788553 | -0.002327671 | -0.007894641 | -0.03334874 | 0.007037105
|  | 2.465483 | -0.001651504 | -0.002584686 | -0.007615026 | -0.03187772 | 0.007233287
|  | 2.466091 | -0.001739057 | -0.002769612 | -0.007220595 | -0.03036902 | 0.007621452
|  | 2.4667 | -0.002041434 | -0.002891748 | -0.006729517 | -0.02875113 | 0.008205997
|  | 2.467308 | -0.002486236 | -0.003067345 | -0.006248656 | -0.02726174 | 0.008859344
|  | 2.467917 | -0.003028101 | -0.00338526 | -0.005848856 | -0.02610261 | 0.009472139
|  | 2.468526 | -0.003684442 | -0.003853869 | -0.005512122 | -0.02529093 | 0.0100315
|  | 2.469136 | -0.004481576 | -0.004428145 | -0.005193925 | -0.02472016 | 0.01061143
|  | 2.469746 | -0.005338691 | -0.005116377 | -0.004982983 | -0.02444185 | 0.01116074
|  | 2.470356 | -0.006184165 | -0.005926667 | -0.004949813 | -0.02449833 | 0.01161857
|  | 2.470966 | -0.007035553 | -0.006875982 | -0.005120315 | -0.02496761 | 0.01204429
|  | 2.471577 | -0.00793703 | -0.00795473 | -0.005467121 | -0.02580419 | 0.01243188
|  | 2.472188 | -0.008799759 | -0.009126642 | -0.005945108 | -0.0268651 | 0.01269307
|  | 2.472799 | -0.009500151 | -0.01031147 | -0.006482839 | -0.02795535 | 0.01280784
|  | 2.473411 | -0.01009191 | -0.01159708 | -0.007185731 | -0.02915397 | 0.01270233
|  | 2.474023 | -0.01058426 | -0.01296502 | -0.008026342 | -0.03049498 | 0.01242264
|  | 2.474635 | -0.01091591 | -0.01429139 | -0.008863039 | -0.03182788 | 0.01204704
|  | 2.475248 | -0.01102607 | -0.01541817 | -0.009537693 | -0.03301199 | 0.01162604
|  | 2.47586 | -0.01090719 | -0.01636362 | -0.01004226 | -0.03406502 | 0.01115917
|  | 2.476474 | -0.01058707 | -0.01719853 | -0.01047374 | -0.03504875 | 0.01058182
|  | 2.477087 | -0.01005835 | -0.01782781 | -0.01075417 | -0.03585944 | 0.01002067
|  | 2.477701 | -0.009313867 | -0.01818342 | -0.01082375 | -0.03639452 | 0.009538503
|  | 2.478315 | -0.008294425 | -0.01822341 | -0.01067495 | -0.03663737 | 0.009129479
|  | 2.478929 | -0.007002478 | -0.01800208 | -0.01032686 | -0.03664198 | 0.008776801
|  | 2.479544 | -0.00561333 | -0.01757455 | -0.009842245 | -0.03641324 | 0.00848792
|  | 2.480159 | -0.004257195 | -0.01695237 | -0.009231533 | -0.03594716 | 0.008304495
|  | 2.480774 | -0.002907972 | -0.01616216 | -0.008469726 | -0.03520193 | 0.008243101
|  | 2.48139 | -0.001505781 | -0.01518786 | -0.007549314 | -0.03420441 | 0.008272631
|  | 2.482005 | -0.000170671 | -0.01404084 | -0.006600079 | -0.03303605 | 0.008384698
|  | 2.482622 | 0.0009534232 | -0.0127659 | -0.005758651 | -0.03181087 | 0.008575758
|  | 2.483238 | 0.001936426 | -0.01128711 | -0.005032367 | -0.03042753 | 0.008884835
|  | 2.483855 | 0.002821962 | -0.009621553 | -0.004343762 | -0.02887669 | 0.009335145
|  | 2.484472 | 0.003441852 | -0.007921955 | -0.003760085 | -0.02737826 | 0.009765286
|  | 2.485089 | 0.003637679 | -0.006390206 | -0.003348022 | -0.02617552 | 0.01004613
|  | 2.485707 | 0.003336229 | -0.004999544 | -0.003089623 | -0.02525854 | 0.01022143
|  | 2.486325 | 0.002632554 | -0.003681217 | -0.002983874 | -0.02451615 | 0.01031443
|  | 2.486944 | 0.001645914 | -0.002484484 | -0.002996312 | -0.02402971 | 0.01027564
|  | 2.487562 | 0.0004779447 | -0.001508954 | -0.003126305 | -0.02387211 | 0.009986966
|  | 2.488181 | -0.0009294352 | -0.0007452386 | -0.003398589 | -0.0241009 | 0.009379516
|  | 2.4888 | -0.002609089 | -0.0001756609 | -0.003812755 | -0.02467338 | 0.008534003
|  | 2.48942 | -0.004376479 | 0.0002423385 | -0.004267955 | -0.02545366 | 0.007582444
|  | 2.49004 | -0.006056048 | 0.0005342718 | -0.004680415 | -0.02633975 | 0.006657259
|  | 2.49066 | -0.007689881 | 0.0006921739 | -0.005008717 | -0.0274063 | 0.005726724
|  | 2.491281 | -0.009336646 | 0.0006998085 | -0.005319855 | -0.02866997 | 0.004738794
|  | 2.491901 | -0.01086286 | 0.0006241723 | -0.005605206 | -0.02993791 | 0.00383379
|  | 2.492522 | -0.01212712 | 0.0005236976 | -0.005864423 | -0.03100975 | 0.003130378
|  | 2.493144 | -0.01308054 | 0.0003985054 | -0.006122422 | -0.03186967 | 0.002693145
|  | 2.493766 | -0.01379071 | 0.0002238599 | -0.006354465 | -0.03260149 | 0.002430775
|  | 2.494388 | -0.01435716 | 2.483757e-05 | -0.006560422 | -0.03318824 | 0.002300005
|  | 2.49501 | -0.01484571 | -0.0001487913 | -0.006690566 | -0.03357991 | 0.002235055
|  | 2.495633 | -0.01526448 | -0.0003053208 | -0.006720343 | -0.03374386 | 0.00224969
|  | 2.496256 | -0.0155647 | -0.000461247 | -0.006658618 | -0.03371459 | 0.002367772
|  | 2.496879 | -0.01581309 | -0.0006083131 | -0.006612887 | -0.0335516 | 0.002543452
|  | 2.497502 | -0.01606774 | -0.0007547611 | -0.006681638 | -0.03335472 | 0.00273121
|  | 2.498126 | -0.01635261 | -0.0009251029 | -0.006929386 | -0.03313143 | 0.002880603
|  | 2.498751 | -0.01662658 | -0.001119134 | -0.007273297 | -0.03284111 | 0.003032678
|  | 2.499375 | -0.01686643 | -0.001247086 | -0.007656184 | -0.03248643 | 0.003260325
|  | 2.5 | -0.01704917 | -0.001236284 | -0.007988967 | -0.03206994 | 0.003593567
|  | 2.500625 | -0.01714231 | -0.001030773 | -0.008231244 | -0.03155872 | 0.004043946
|  | 2.501251 | -0.01717029 | -0.0006803417 | -0.008423862 | -0.03096075 | 0.00461195
|  | 2.501876 | -0.01716722 | -0.0002748223 | -0.008640494 | -0.03035144 | 0.005267912
|  | 2.502503 | -0.01716686 | 9.681629e-05 | -0.008922032 | -0.0297893 | 0.006048836
|  | 2.503129 | -0.01711334 | 0.0004591059 | -0.009324643 | -0.02928229 | 0.006994413
|  | 2.503756 | -0.01701415 | 0.0008444169 | -0.009807326 | -0.02879665 | 0.008085265
|  | 2.504383 | -0.01697341 | 0.001172475 | -0.01028173 | -0.02835599 | 0.009229563
|  | 2.50501 | -0.01707857 | 0.001395501 | -0.01063598 | -0.02795969 | 0.0103307
|  | 2.505638 | -0.01732172 | 0.001530059 | -0.01086313 | -0.02759254 | 0.01140316
|  | 2.506266 | -0.01767045 | 0.001576504 | -0.01100357 | -0.02726999 | 0.01246708
|  | 2.506894 | -0.01817098 | 0.001503026 | -0.01108871 | -0.02699767 | 0.01350296
|  | 2.507523 | -0.01890906 | 0.00125395 | -0.01116574 | -0.02682114 | 0.01442984
|  | 2.508151 | -0.01991614 | 0.0008138698 | -0.01125087 | -0.02674871 | 0.01528065
|  | 2.508781 | -0.02115221 | 0.0002152319 | -0.0113205 | -0.0267728 | 0.01606353
|  | 2.50941 | -0.0225516 | -0.0005415292 | -0.01135796 | -0.0268437 | 0.01675058
|  | 2.51004 | -0.02403274 | -0.001431882 | -0.01134663 | -0.02691186 | 0.01730143
|  | 2.51067 | -0.02570548 | -0.002526571 | -0.01127082 | -0.02699308 | 0.01764211
|  | 2.511301 | -0.02756153 | -0.003824587 | -0.01113905 | -0.02711978 | 0.01780753
|  | 2.511932 | -0.02937047 | -0.00515043 | -0.01099075 | -0.02721218 | 0.01797441
|  | 2.512563 | -0.03091105 | -0.006369029 | -0.01084154 | -0.02723818 | 0.01831074
|  | 2.513194 | -0.03215958 | -0.007425 | -0.01066748 | -0.02714221 | 0.01892554
|  | 2.513826 | -0.03322744 | -0.008397682 | -0.01045323 | -0.0269725 | 0.0197104
|  | 2.514458 | -0.0340623 | -0.009326966 | -0.01027821 | -0.02677003 | 0.0204971
|  | 2.515091 | -0.03459664 | -0.01020551 | -0.01018197 | -0.02656747 | 0.02113778
|  | 2.515723 | -0.03477731 | -0.01105694 | -0.01022669 | -0.02641148 | 0.02156672
|  | 2.516356 | -0.03463661 | -0.01185765 | -0.01035669 | -0.02627014 | 0.02188334
|  | 2.51699 | -0.0343017 | -0.01260825 | -0.01050161 | -0.02606659 | 0.02212657
|  | 2.517623 | -0.03387556 | -0.01331726 | -0.01056048 | -0.02573223 | 0.02234727
|  | 2.518257 | -0.03332703 | -0.01396916 | -0.01059577 | -0.02529821 | 0.02253423
|  | 2.518892 | -0.03261008 | -0.01454859 | -0.01061526 | -0.02477254 | 0.02267374
|  | 2.519526 | -0.03185826 | -0.01511093 | -0.01050336 | -0.02408743 | 0.02278266
|  | 2.520161 | -0.03123509 | -0.01569584 | -0.01018399 | -0.02321406 | 0.02284243
|  | 2.520797 | -0.03077 | -0.01635707 | -0.009619272 | -0.02212953 | 0.02274992
|  | 2.521432 | -0.03036953 | -0.01706327 | -0.008871704 | -0.02088021 | 0.0225591
|  | 2.522068 | -0.03004243 | -0.01770758 | -0.007934589 | -0.01941367 | 0.0224585
|  | 2.522704 | -0.02976675 | -0.01819157 | -0.006808646 | -0.01770796 | 0.0226476
|  | 2.523341 | -0.02961933 | -0.01855491 | -0.005463299 | -0.01568658 | 0.02312124
|  | 2.523978 | -0.02958356 | -0.01882832 | -0.003913613 | -0.01339468 | 0.02379823
|  | 2.524615 | -0.02952087 | -0.01891983 | -0.002236019 | -0.01094628 | 0.02474152
|  | 2.525253 | -0.02926254 | -0.01870698 | -0.000491504 | -0.008432332 | 0.02602936
|  | 2.52589 | -0.02882593 | -0.01816856 | 0.001397191 | -0.005806574 | 0.02770405
|  | 2.526529 | -0.02825658 | -0.0173581 | 0.003430819 | -0.003044788 | 0.02973268
|  | 2.527167 | -0.02753566 | -0.01631161 | 0.005425253 | -0.0002684009 | 0.03202214
|  | 2.527806 | -0.02659113 | -0.01505774 | 0.007195324 | 0.00242268 | 0.03449698
|  | 2.528445 | -0.0253479 | -0.01347519 | 0.008779042 | 0.005073579 | 0.0372994
|  | 2.529084 | -0.02384595 | -0.01158057 | 0.01025334 | 0.007722236 | 0.04041
|  | 2.529724 | -0.02225904 | -0.009640773 | 0.01146382 | 0.01021412 | 0.04353833
|  | 2.530364 | -0.02075351 | -0.00789238 | 0.01227923 | 0.01240181 | 0.04638877
|  | 2.531005 | -0.01927582 | -0.006328124 | 0.01263041 | 0.01430653 | 0.04903999
|  | 2.531646 | -0.01776737 | -0.004842482 | 0.01261884 | 0.01598955 | 0.05158082
|  | 2.532287 | -0.01638979 | -0.003535223 | 0.01230065 | 0.01734522 | 0.05381289
|  | 2.532928 | -0.01527306 | -0.00253533 | 0.0117471 | 0.01826923 | 0.0555279
|  | 2.53357 | -0.0144609 | -0.001826348 | 0.01093625 | 0.01877019 | 0.05668356
|  | 2.534212 | -0.01387631 | -0.001361643 | 0.009839201 | 0.01888759 | 0.05737614
|  | 2.534854 | -0.01348215 | -0.001185513 | 0.008549799 | 0.01861035 | 0.05765352
|  | 2.535497 | -0.0132413 | -0.001326702 | 0.007175735 | 0.01790484 | 0.05756785
|  | 2.53614 | -0.01318341 | -0.001843874 | 0.005687072 | 0.01666042 | 0.05699404
|  | 2.536783 | -0.0132993 | -0.002697675 | 0.004053419 | 0.01493135 | 0.05596149
|  | 2.537427 | -0.01353536 | -0.003774057 | 0.002357636 | 0.01296781 | 0.05471228
|  | 2.538071 | -0.01378593 | -0.004922152 | 0.0007046913 | 0.01108589 | 0.05352871
|  | 2.538715 | -0.01408121 | -0.006231561 | -0.0009431632 | 0.009240351 | 0.052393
|  | 2.53936 | -0.01443606 | -0.007731576 | -0.002593666 | 0.007340917 | 0.05120031
|  | 2.540005 | -0.01481958 | -0.00923463 | -0.004209488 | 0.005476946 | 0.05001644
|  | 2.54065 | -0.01517116 | -0.01054652 | -0.005745667 | 0.003782426 | 0.04892196
|  | 2.541296 | -0.01552006 | -0.01171208 | -0.00721689 | 0.002204658 | 0.04784085
|  | 2.541942 | -0.0158816 | -0.01277664 | -0.008638186 | 0.0007063724 | 0.04679606
|  | 2.542588 | -0.01618982 | -0.01367454 | -0.00995814 | -0.0005789831 | 0.04586607
|  | 2.543235 | -0.01640873 | -0.01431116 | -0.01111855 | -0.001504371 | 0.04517822
|  | 2.543882 | -0.01653112 | -0.01463597 | -0.01207583 | -0.002042095 | 0.04468945
|  | 2.544529 | -0.01660144 | -0.01470923 | -0.01288251 | -0.002275294 | 0.04436219
|  | 2.545177 | -0.01655447 | -0.01461362 | -0.01358403 | -0.002205505 | 0.04428827
|  | 2.545825 | -0.01636954 | -0.01443136 | -0.01425512 | -0.001819433 | 0.04451802
|  | 2.546473 | -0.01603327 | -0.01409744 | -0.01486015 | -0.001044736 | 0.04510173
|  | 2.547122 | -0.01555285 | -0.01360446 | -0.01539906 | 8.819371e-05 | 0.04599302
|  | 2.547771 | -0.0149566 | -0.01309807 | -0.01591482 | 0.00142433 | 0.04713299
|  | 2.54842 | -0.014251 | -0.0127454 | -0.0164865 | 0.002801531 | 0.0484324
|  | 2.54907 | -0.01344391 | -0.01253872 | -0.01711382 | 0.004248705 | 0.05001352
|  | 2.54972 | -0.01253629 | -0.01240505 | -0.01776789 | 0.005831436 | 0.0518821
|  | 2.55037 | -0.01150635 | -0.01243836 | -0.01846972 | 0.007409936 | 0.05375954
|  | 2.55102 | -0.01033252 | -0.01269557 | -0.01920366 | 0.008881273 | 0.05542425
|  | 2.551671 | -0.009029584 | -0.01328341 | -0.02009102 | 0.01022272 | 0.05681978
|  | 2.552323 | -0.007599091 | -0.01413513 | -0.02108789 | 0.0115001 | 0.05810281
|  | 2.552974 | -0.006006855 | -0.01507746 | -0.02198704 | 0.01267859 | 0.05921797
|  | 2.553626 | -0.004232492 | -0.01595339 | -0.02259778 | 0.01373877 | 0.06012227
|  | 2.554278 | -0.002203809 | -0.01682176 | -0.0228867 | 0.01458776 | 0.06072097
|  | 2.554931 | 4.330236e-05 | -0.01772487 | -0.0229615 | 0.01528365 | 0.06106116
|  | 2.555584 | 0.002386251 | -0.01851192 | -0.02279423 | 0.01596451 | 0.06136835
|  | 2.556237 | 0.004702827 | -0.01899705 | -0.02236403 | 0.01680376 | 0.06184736
|  | 2.556891 | 0.007052001 | -0.01914089 | -0.021524 | 0.01773093 | 0.06241236
|  | 2.557545 | 0.009470711 | -0.01903703 | -0.02035278 | 0.01870961 | 0.06300392
|  | 2.558199 | 0.0117917 | -0.01873178 | -0.01909616 | 0.01988691 | 0.06385584
|  | 2.558854 | 0.01386748 | -0.01828578 | -0.01802887 | 0.02142277 | 0.06520034
|  | 2.559509 | 0.01561654 | -0.01760595 | -0.01712142 | 0.02334882 | 0.06710797
|  | 2.560164 | 0.01713351 | -0.01669635 | -0.01626959 | 0.02557844 | 0.06942604
|  | 2.560819 | 0.01849852 | -0.01576602 | -0.01560276 | 0.02808933 | 0.07212722
|  | 2.561475 | 0.01976339 | -0.01503648 | -0.01529857 | 0.03080272 | 0.0751228
|  | 2.562132 | 0.02096802 | -0.01449747 | -0.01539489 | 0.03396919 | 0.07879157
|  | 2.562788 | 0.02205537 | -0.01404955 | -0.01581136 | 0.03752038 | 0.08300405
|  | 2.563445 | 0.02300447 | -0.01378801 | -0.01647994 | 0.04097355 | 0.08706631
|  | 2.564103 | 0.02375336 | -0.01379987 | -0.01732712 | 0.04386793 | 0.09025351
|  | 2.56476 | 0.02429982 | -0.01413395 | -0.01849461 | 0.04623609 | 0.09258883
|  | 2.565418 | 0.02466244 | -0.01473751 | -0.01995788 | 0.04828072 | 0.09437719
|  | 2.566076 | 0.0248675 | -0.01552431 | -0.02144237 | 0.04978605 | 0.09537488
|  | 2.566735 | 0.02494788 | -0.01640153 | -0.02268157 | 0.05056405 | 0.0953379
|  | 2.567394 | 0.02475986 | -0.01742041 | -0.02363155 | 0.05027741 | 0.09379887
|  | 2.568053 | 0.02433217 | -0.01860223 | -0.02443303 | 0.04914089 | 0.09103525
|  | 2.568713 | 0.02396632 | -0.01983661 | -0.02507868 | 0.04772646 | 0.08785651
|  | 2.569373 | 0.02395625 | -0.02098413 | -0.02555334 | 0.04661968 | 0.0850859
|  | 2.570033 | 0.02424233 | -0.02209001 | -0.02583354 | 0.04573853 | 0.08257676
|  | 2.570694 | 0.02470838 | -0.02318463 | -0.02593829 | 0.04483831 | 0.0800061
|  | 2.571355 | 0.02556498 | -0.02418645 | -0.02590546 | 0.04431006 | 0.07796755
|  | 2.572016 | 0.02700017 | -0.02500828 | -0.02580727 | 0.04452699 | 0.07701881
|  | 2.572678 | 0.02911702 | -0.02561969 | -0.02559221 | 0.04565881 | 0.0774454
|  | 2.57334 | 0.03177797 | -0.02607682 | -0.02525464 | 0.04747586 | 0.07889827
|  | 2.574003 | 0.03487119 | -0.02638934 | -0.02487241 | 0.0497452 | 0.08097756
|  | 2.574665 | 0.03829655 | -0.02656716 | -0.02448786 | 0.0522594 | 0.08335352
|  | 2.575328 | 0.04216211 | -0.02659228 | -0.02408127 | 0.05515439 | 0.08616801
|  | 2.575992 | 0.04649152 | -0.02646126 | -0.023628 | 0.05849214 | 0.08955029
|  | 2.576656 | 0.0510053 | -0.02622277 | -0.02319626 | 0.06190855 | 0.09303491
|  | 2.57732 | 0.05543895 | -0.02593854 | -0.02286745 | 0.06505477 | 0.09619058
|  | 2.577984 | 0.05986635 | -0.02555748 | -0.02256928 | 0.06792878 | 0.09899759
|  | 2.578649 | 0.06438685 | -0.02508481 | -0.02230702 | 0.07068309 | 0.1016599
|  | 2.579314 | 0.06876685 | -0.02460868 | -0.02221033 | 0.07322584 | 0.1040775
|  | 2.579979 | 0.0727605 | -0.02421763 | -0.02240226 | 0.0754622 | 0.1061478
|  | 2.580645 | 0.07638568 | -0.02390483 | -0.02292976 | 0.07733502 | 0.1078171
|  | 2.581311 | 0.0797329 | -0.02363245 | -0.02371368 | 0.07890812 | 0.1091432
|  | 2.581978 | 0.0827059 | -0.02348011 | -0.02475191 | 0.08023139 | 0.1102134
|  | 2.582645 | 0.08521478 | -0.02352053 | -0.02601495 | 0.08134772 | 0.1110861
|  | 2.583312 | 0.08714911 | -0.02388704 | -0.02764172 | 0.08228634 | 0.1118426
|  | 2.583979 | 0.08857492 | -0.02449874 | -0.02959091 | 0.08302336 | 0.1124233
|  | 2.584647 | 0.08969575 | -0.02513475 | -0.03160779 | 0.08349863 | 0.1127081
|  | 2.585315 | 0.090681 | -0.02557543 | -0.03345337 | 0.0836597 | 0.1125428
|  | 2.585984 | 0.09147224 | -0.02583586 | -0.03517687 | 0.0834829 | 0.1118698
|  | 2.586653 | 0.09200255 | -0.02600249 | -0.03687768 | 0.08299184 | 0.110758
|  | 2.587322 | 0.09246185 | -0.02598718 | -0.0383602 | 0.08223898 | 0.1093376
|  | 2.587992 | 0.09305338 | -0.02566858 | -0.03944298 | 0.08126309 | 0.1077208
|  | 2.588662 | 0.09385549 | -0.02494099 | -0.04004827 | 0.0799096 | 0.1056454
|  | 2.589332 | 0.09474445 | -0.02389267 | -0.04029803 | 0.07821491 | 0.1031439
|  | 2.590003 | 0.09564358 | -0.02270333 | -0.04024348 | 0.07651687 | 0.1007963
|  | 2.590674 | 0.09647601 | -0.02153914 | -0.03992899 | 0.07517239 | 0.09916515
|  | 2.591345 | 0.09736007 | -0.02035284 | -0.03925383 | 0.07419041 | 0.09838436
|  | 2.592017 | 0.09829333 | -0.01907955 | -0.03823509 | 0.07342374 | 0.09814821
|  | 2.592689 | 0.09898834 | -0.01790153 | -0.03709641 | 0.0729316 | 0.09838067
|  | 2.593361 | 0.09919356 | -0.01699292 | -0.03605317 | 0.07280627 | 0.09899833
|  | 2.594034 | 0.09875797 | -0.01645829 | -0.03509062 | 0.07321966 | 0.1003257
|  | 2.594707 | 0.09785992 | -0.01618283 | -0.03412192 | 0.07408607 | 0.1023009
|  | 2.59538 | 0.09666838 | -0.01602781 | -0.03324292 | 0.07503885 | 0.1042151
|  | 2.596054 | 0.09532348 | -0.01588184 | -0.03257483 | 0.07572756 | 0.1053638
|  | 2.596728 | 0.0936856 | -0.01579795 | -0.03215 | 0.07619573 | 0.1057526
|  | 2.597403 | 0.09174417 | -0.01582112 | -0.03189989 | 0.07658184 | 0.1056938
|  | 2.598077 | 0.08982344 | -0.01577314 | -0.03180386 | 0.07668422 | 0.1049538
|  | 2.598753 | 0.08827211 | -0.01548333 | -0.03182174 | 0.0762954 | 0.1033175
|  | 2.599428 | 0.08707844 | -0.01488096 | -0.0319741 | 0.07522631 | 0.1003683
|  | 2.600104 | 0.08609186 | -0.01407158 | -0.0322667 | 0.07363259 | 0.09634595
|  | 2.60078 | 0.08543081 | -0.01314604 | -0.03266357 | 0.07183022 | 0.09201406
|  | 2.601457 | 0.08523346 | -0.01218203 | -0.03310922 | 0.07016047 | 0.088138
|  | 2.602134 | 0.08564838 | -0.01105599 | -0.03362405 | 0.06845899 | 0.08452365
|  | 2.602811 | 0.08657557 | -0.009762195 | -0.03421509 | 0.06666134 | 0.08092418
|  | 2.603489 | 0.08771842 | -0.008607277 | -0.03485941 | 0.06512738 | 0.07791789
|  | 2.604167 | 0.08880707 | -0.007890386 | -0.03553369 | 0.06424117 | 0.07612248
|  | 2.604845 | 0.08992067 | -0.007720306 | -0.03632513 | 0.06420679 | 0.07594698
|  | 2.605524 | 0.09115064 | -0.007913011 | -0.03720903 | 0.06479289 | 0.07698361
|  | 2.606203 | 0.09224225 | -0.008363567 | -0.03801528 | 0.06569433 | 0.07855424
|  | 2.606882 | 0.09290346 | -0.008954936 | -0.03856928 | 0.06659528 | 0.08000638
|  | 2.607562 | 0.09295551 | -0.009827316 | -0.03885601 | 0.06765989 | 0.08159047
|  | 2.608242 | 0.09259112 | -0.01097841 | -0.03895937 | 0.06896414 | 0.08353114
|  | 2.608923 | 0.09210505 | -0.01208772 | -0.03884506 | 0.07013056 | 0.08505365
|  | 2.609603 | 0.09179578 | -0.01284495 | -0.03847881 | 0.07076564 | 0.08543011
|  | 2.610285 | 0.09149846 | -0.01322822 | -0.03781318 | 0.07066226 | 0.08429778
|  | 2.610966 | 0.0911479 | -0.01337203 | -0.03686227 | 0.07008738 | 0.08213764
|  | 2.611648 | 0.09115063 | -0.01325702 | -0.03575686 | 0.06929785 | 0.07936157
|  | 2.61233 | 0.09193246 | -0.01286338 | -0.03462116 | 0.06858213 | 0.07642996
|  | 2.613013 | 0.09375626 | -0.01200803 | -0.03331504 | 0.06782382 | 0.07301011
|  | 2.613696 | 0.09635964 | -0.01077864 | -0.03183538 | 0.06694754 | 0.06901943
|  | 2.614379 | 0.09934154 | -0.009489231 | -0.03047271 | 0.06624848 | 0.06521895
|  | 2.615063 | 0.1023141 | -0.008476057 | -0.02953351 | 0.06604938 | 0.06239506
|  | 2.615747 | 0.1056288 | -0.007701981 | -0.02906253 | 0.06658802 | 0.06075091
|  | 2.616431 | 0.1093436 | -0.007041526 | -0.02892602 | 0.06765576 | 0.05988698
|  | 2.617116 | 0.1125818 | -0.00667386 | -0.02910284 | 0.06884395 | 0.0596151
|  | 2.617801 | 0.1144695 | -0.006795882 | -0.02959665 | 0.06975171 | 0.05971416
|  | 2.618487 | 0.1147064 | -0.007644394 | -0.03056049 | 0.07052636 | 0.06058799
|  | 2.619172 | 0.1137874 | -0.009041456 | -0.03195428 | 0.07129191 | 0.06217382
|  | 2.619859 | 0.1120322 | -0.01057441 | -0.0334134 | 0.07163843 | 0.06364798
|  | 2.620545 | 0.1097861 | -0.01183283 | -0.03459353 | 0.07119386 | 0.06419156
|  | 2.621232 | 0.1066009 | -0.01289699 | -0.03554387 | 0.06973528 | 0.06366007
|  | 2.621919 | 0.1024963 | -0.01392956 | -0.03640156 | 0.0675114 | 0.06247608
|  | 2.622607 | 0.09842777 | -0.01463286 | -0.03697334 | 0.06484023 | 0.06065639
|  | 2.623295 | 0.09535948 | -0.01472315 | -0.03704804 | 0.06202224 | 0.05823524
|  | 2.623983 | 0.09338359 | -0.01403738 | -0.03652663 | 0.05877323 | 0.05483888
|  | 2.624672 | 0.09203459 | -0.01275883 | -0.03551337 | 0.05506284 | 0.05058104
|  | 2.625361 | 0.0914216 | -0.01111453 | -0.03418353 | 0.05151426 | 0.04617193
|  | 2.62605 | 0.09166321 | -0.00931675 | -0.03266542 | 0.04879106 | 0.04235675
|  | 2.62674 | 0.09330353 | -0.007192143 | -0.0308696 | 0.04708611 | 0.03915016
|  | 2.62743 | 0.09611521 | -0.004687094 | -0.02876087 | 0.04604268 | 0.03622109
|  | 2.628121 | 0.09902357 | -0.002292622 | -0.02660546 | 0.04550997 | 0.03379952
|  | 2.628812 | 0.1009742 | -0.000484393 | -0.02466669 | 0.04531814 | 0.0321135
|  | 2.629503 | 0.1021709 | 0.0006400646 | -0.02298596 | 0.04580112 | 0.03153187
|  | 2.630195 | 0.10302 | 0.00132571 | -0.02144893 | 0.04691411 | 0.03181774
|  | 2.630887 | 0.1027309 | 0.001606969 | -0.0200433 | 0.04795326 | 0.03233567
|  | 2.631579 | 0.1005163 | 0.001519943 | -0.01880323 | 0.04821399 | 0.03241151
|  | 2.632272 | 0.09582522 | 0.0009143718 | -0.01776727 | 0.04761709 | 0.03211463
|  | 2.632965 | 0.08923552 | -0.000172218 | -0.01691239 | 0.04650183 | 0.03171297
|  | 2.633658 | 0.08167091 | -0.001384075 | -0.01612829 | 0.04485909 | 0.03090936
|  | 2.634352 | 0.07402204 | -0.002361419 | -0.01529895 | 0.04264645 | 0.02938505
|  | 2.635046 | 0.06588425 | -0.003102994 | -0.01440105 | 0.03957756 | 0.0269226
|  | 2.635741 | 0.05699882 | -0.003775476 | -0.01348437 | 0.03575615 | 0.02373492
|  | 2.636436 | 0.04841648 | -0.004276872 | -0.01257023 | 0.0317841 | 0.02018347
|  | 2.637131 | 0.04119413 | -0.00451146 | -0.01165006 | 0.02824544 | 0.01661978
|  | 2.637826 | 0.03548109 | -0.004354459 | -0.01067002 | 0.02511867 | 0.01290613
|  | 2.638522 | 0.03072554 | -0.003897827 | -0.009641646 | 0.02213176 | 0.008934554
|  | 2.639219 | 0.02694046 | -0.003352071 | -0.008688339 | 0.01953076 | 0.005076347
|  | 2.639916 | 0.02411382 | -0.002945376 | -0.007934103 | 0.01755098 | 0.001719665
|  | 2.640613 | 0.02250203 | -0.002659463 | -0.007360681 | 0.01629917 | -0.001090401
|  | 2.64131 | 0.0219999 | -0.002404186 | -0.006926457 | 0.01562956 | -0.003561455
|  | 2.642008 | 0.02213672 | -0.002287304 | -0.006684427 | 0.01540008 | -0.005607486
|  | 2.642706 | 0.02245018 | -0.002392085 | -0.006699312 | 0.01547543 | -0.007160963
|  | 2.643405 | 0.02308277 | -0.002771279 | -0.007011564 | 0.01600382 | -0.008078831
|  | 2.644104 | 0.02419027 | -0.003363727 | -0.007572184 | 0.01698383 | -0.008449153
|  | 2.644803 | 0.02532169 | -0.004108614 | -0.008344346 | 0.01809067 | -0.008508473
|  | 2.645503 | 0.02604104 | -0.004963502 | -0.009261808 | 0.01897781 | -0.008513456
|  | 2.646203 | 0.02622368 | -0.005933322 | -0.0103528 | 0.01959171 | -0.008515785
|  | 2.646903 | 0.02610491 | -0.007046614 | -0.01162168 | 0.02010022 | -0.008398455
|  | 2.647604 | 0.02579646 | -0.008226156 | -0.013021 | 0.02052379 | -0.008099637
|  | 2.648305 | 0.02539727 | -0.009419492 | -0.01451614 | 0.02088294 | -0.007560528
|  | 2.649007 | 0.02474693 | -0.01062081 | -0.0160772 | 0.02103537 | -0.006879903
|  | 2.649709 | 0.02386356 | -0.01184756 | -0.01774458 | 0.02102282 | -0.006066419
|  | 2.650411 | 0.02308123 | -0.01311264 | -0.0195254 | 0.02112554 | -0.004890683
|  | 2.651113 | 0.02278444 | -0.01440581 | -0.02143312 | 0.02166922 | -0.003127586
|  | 2.651816 | 0.02285291 | -0.01577446 | -0.02353237 | 0.02259354 | -0.0007450772
|  | 2.65252 | 0.02316099 | -0.01721272 | -0.02580522 | 0.02376766 | 0.002149576
|  | 2.653224 | 0.02403289 | -0.0186111 | -0.02811366 | 0.02541645 | 0.005542094
|  | 2.653928 | 0.02578726 | -0.01988995 | -0.03035 | 0.02773602 | 0.009438299
|  | 2.654632 | 0.02846615 | -0.02106774 | -0.03256222 | 0.03081044 | 0.0139368
|  | 2.655337 | 0.0319132 | -0.02218598 | -0.03479805 | 0.03451888 | 0.01901322
|  | 2.656042 | 0.0361694 | -0.02314733 | -0.03689783 | 0.03878432 | 0.02446317
|  | 2.656748 | 0.0412724 | -0.02387189 | -0.03873127 | 0.04352527 | 0.03007081
|  | 2.657454 | 0.04743137 | -0.02435642 | -0.04024553 | 0.04881824 | 0.03585556
|  | 2.658161 | 0.05456974 | -0.02463474 | -0.04152712 | 0.05468267 | 0.04190586
|  | 2.658867 | 0.0623352 | -0.02469038 | -0.04261006 | 0.06095187 | 0.04815422
|  | 2.659574 | 0.07039038 | -0.02448284 | -0.04349809 | 0.06747118 | 0.05453342
|  | 2.660282 | 0.007901178 | -0.0023853 | -0.004414964 | 0.007420896 | 0.006090182
|  | 2.66099 | 0.008830214 | -0.002285634 | -0.004455759 | 0.008127415 | 0.006737006
|  | 2.661698 | 0.009752247 | -0.002182459 | -0.004485301 | 0.008862948 | 0.007413365
|  | 2.662407 | 0.01059192 | -0.002109438 | -0.00451671 | 0.009620749 | 0.008143659
|  | 2.663116 | 0.01132072 | -0.002066174 | -0.004566689 | 0.01038079 | 0.00889797
|  | 2.663825 | 0.01197772 | -0.002038038 | -0.004622889 | 0.01114888 | 0.009673472
|  | 2.664535 | 0.01258814 | -0.002036032 | -0.004657219 | 0.01196235 | 0.01053115
|  | 2.665245 | 0.01317537 | -0.002071574 | -0.004641825 | 0.01285694 | 0.01152716
|  | 2.665956 | 0.01370116 | -0.002156926 | -0.004581198 | 0.01383944 | 0.01269252
|  | 2.666667 | 0.01416581 | -0.002281689 | -0.004486635 | 0.01488658 | 0.01398574
|  | 2.667378 | 0.01465009 | -0.002422891 | -0.004340688 | 0.01599112 | 0.0153574
|  | 2.66809 | 0.01523686 | -0.002557199 | -0.004126542 | 0.01714769 | 0.01676468
|  | 2.668802 | 0.01595124 | -0.002697908 | -0.003824061 | 0.01839904 | 0.01826197
|  | 2.669514 | 0.016746 | -0.002849914 | -0.003448299 | 0.01973211 | 0.01985118
|  | 2.670227 | 0.01760083 | -0.002981678 | -0.003035618 | 0.02106731 | 0.02141182
|  | 2.67094 | 0.01849453 | -0.003061788 | -0.002621906 | 0.02232537 | 0.02282487
|  | 2.671654 | 0.01947135 | -0.003079143 | -0.002183596 | 0.02351378 | 0.02407882
|  | 2.672368 | 0.02053051 | -0.003051645 | -0.001711947 | 0.02466981 | 0.02523571
|  | 2.673082 | 0.02157782 | -0.00299324 | -0.001261697 | 0.02575902 | 0.0262831
|  | 2.673797 | 0.02251935 | -0.002917186 | -0.000886871 | 0.02674537 | 0.02721159
|  | 2.674512 | 0.02338164 | -0.002821613 | -0.0006071036 | 0.0276164 | 0.02799692
|  | 2.675227 | 0.02419771 | -0.002700605 | -0.0003911015 | 0.02839188 | 0.02865334
|  | 2.675943 | 0.02488613 | -0.002563929 | -0.0002171057 | 0.02908761 | 0.02922072
|  | 2.67666 | 0.02536211 | -0.002418695 | -6.195533e-05 | 0.02971855 | 0.02973862
|  | 2.677376 | 0.02561509 | -0.002276843 | 4.104775e-05 | 0.03026221 | 0.03019302
|  | 2.678093 | 0.02568404 | -0.002132141 | 9.203675e-05 | 0.03071922 | 0.03056843
|  | 2.678811 | 0.02556986 | -0.001962746 | 0.0001668567 | 0.0311363 | 0.03091002
|  | 2.679528 | 0.02527126 | -0.001748774 | 0.0003395395 | 0.0315618 | 0.03126374
|  | 2.680247 | 0.02475097 | -0.001485697 | 0.0006107474 | 0.03197987 | 0.03161848
|  | 2.680965 | 0.02402602 | -0.001184407 | 0.0009476347 | 0.03237405 | 0.0319572
|  | 2.681684 | 0.02318197 | -0.0008507802 | 0.001365943 | 0.03278865 | 0.03231243
|  | 2.682403 | 0.02230104 | -0.0004871805 | 0.001885759 | 0.03326984 | 0.03271681
|  | 2.683123 | 0.02135691 | -7.493301e-05 | 0.002559848 | 0.0338598 | 0.03320762
|  | 2.683843 | 0.02032568 | 0.0003811607 | 0.003359718 | 0.03452206 | 0.03375791
|  | 2.684564 | 0.01929139 | 0.0008370784 | 0.004180839 | 0.0351851 | 0.03429639
|  | 2.685285 | 0.01833327 | 0.00125082 | 0.004923575 | 0.03578074 | 0.03475467
|  | 2.686006 | 0.01742444 | 0.001634143 | 0.005620867 | 0.03634943 | 0.03516904
|  | 2.686728 | 0.01653649 | 0.002002565 | 0.006307664 | 0.03690937 | 0.03556014
|  | 2.68745 | 0.01574198 | 0.00232453 | 0.006890834 | 0.03736168 | 0.03583638
|  | 2.688172 | 0.01511195 | 0.002567983 | 0.007276205 | 0.03760635 | 0.03590375
|  | 2.688895 | 0.01465377 | 0.00272796 | 0.007441841 | 0.03762717 | 0.03573898
|  | 2.689618 | 0.01432907 | 0.002821706 | 0.007438592 | 0.03747569 | 0.0353936
|  | 2.690342 | 0.01413829 | 0.002850905 | 0.007283703 | 0.0371537 | 0.03488609
|  | 2.691066 | 0.01408491 | 0.00281749 | 0.006994571 | 0.03666544 | 0.03423461
|  | 2.69179 | 0.01420469 | 0.002704471 | 0.006519142 | 0.03596011 | 0.0333909
|  | 2.692515 | 0.01448575 | 0.00251629 | 0.00586633 | 0.03505221 | 0.03236028
|  | 2.69324 | 0.01485682 | 0.002285255 | 0.005141595 | 0.03403842 | 0.03124666
|  | 2.693966 | 0.01524592 | 0.00204526 | 0.004455501 | 0.0330191 | 0.03015536
|  | 2.694691 | 0.0156666 | 0.001781294 | 0.003784708 | 0.03195962 | 0.02906086
|  | 2.695418 | 0.01614861 | 0.001483274 | 0.003088089 | 0.03082728 | 0.0279258
|  | 2.696145 | 0.01663717 | 0.001191473 | 0.002448309 | 0.02972558 | 0.02683484
|  | 2.696872 | 0.01707533 | 0.0009461118 | 0.001946603 | 0.02875592 | 0.02587413
|  | 2.697599 | 0.01746333 | 0.0007589987 | 0.001622367 | 0.02793859 | 0.02506789
|  | 2.698327 | 0.01782413 | 0.0006077645 | 0.001427443 | 0.02722081 | 0.02437078
|  | 2.699055 | 0.01813932 | 0.000486147 | 0.00131161 | 0.02660543 | 0.02376523
|  | 2.699784 | 0.01838945 | 0.0003888653 | 0.001226052 | 0.02609322 | 0.02323545
|  | 2.700513 | 0.01856583 | 0.0003306719 | 0.001211694 | 0.02573 | 0.02281691
|  | 2.701243 | 0.0186792 | 0.0003088961 | 0.001276229 | 0.02549854 | 0.02250629
|  | 2.701972 | 0.01874106 | 0.0002930988 | 0.001323783 | 0.02531266 | 0.0222242
|  | 2.702703 | 0.01876364 | 0.0002533602 | 0.001257356 | 0.02508502 | 0.02189506
|  | 2.703433 | 0.01873843 | 0.000194036 | 0.001068819 | 0.02481964 | 0.02151984
|  | 2.704164 | 0.01866201 | 0.000127598 | 0.0008038385 | 0.02455379 | 0.02113131
|  | 2.704896 | 0.01855651 | 3.382224e-05 | 0.0004459013 | 0.02424978 | 0.0207014
|  | 2.705628 | 0.01844416 | -0.0001080398 | -2.12827e-05 | 0.02386955 | 0.0202009
|  | 2.70636 | 0.0183328 | -0.0003077951 | -0.000642084 | 0.02339515 | 0.01961145
|  | 2.707093 | 0.01820929 | -0.0005545152 | -0.001394762 | 0.02284877 | 0.0189514
|  | 2.707826 | 0.01806578 | -0.000831635 | -0.002192969 | 0.02225633 | 0.0182517
|  | 2.708559 | 0.01789571 | -0.001123443 | -0.0029491 | 0.02164417 | 0.0175411
|  | 2.709293 | 0.01769435 | -0.0014473 | -0.003686347 | 0.02100655 | 0.01682023
|  | 2.710027 | 0.01746734 | -0.001803309 | -0.004434439 | 0.02033378 | 0.0160764
|  | 2.710762 | 0.01721926 | -0.002151686 | -0.005117963 | 0.0196515 | 0.01532554
|  | 2.711497 | 0.01695622 | -0.002451061 | -0.005663987 | 0.01898348 | 0.0145826
|  | 2.712232 | 0.01665719 | -0.002714319 | -0.006063209 | 0.01833093 | 0.0138544
|  | 2.712968 | 0.01632762 | -0.002955976 | -0.00635368 | 0.01768381 | 0.01313271
|  | 2.713704 | 0.01600804 | -0.003137794 | -0.006529956 | 0.01704534 | 0.01240861
|  | 2.714441 | 0.01573934 | -0.003223683 | -0.006588917 | 0.01641625 | 0.01167484
|  | 2.715178 | 0.01551475 | -0.003203547 | -0.006508444 | 0.01577796 | 0.01090552
|  | 2.715915 | 0.01531742 | -0.003098459 | -0.006298171 | 0.01513385 | 0.01011187
|  | 2.716653 | 0.01517149 | -0.002915135 | -0.006001531 | 0.01452292 | 0.009339621
|  | 2.717391 | 0.01509858 | -0.002665175 | -0.005663198 | 0.0139807 | 0.008634756
|  | 2.71813 | 0.01515652 | -0.002309025 | -0.005261972 | 0.0135168 | 0.007993685
|  | 2.718869 | 0.01531422 | -0.001855786 | -0.004785788 | 0.01311047 | 0.00739623
|  | 2.719608 | 0.01546803 | -0.001384355 | -0.004289338 | 0.01275753 | 0.006865633
|  | 2.720348 | 0.01551098 | -0.0009745533 | -0.00382937 | 0.01245505 | 0.006427611
|  | 2.721088 | 0.01547304 | -0.000617508 | -0.003396618 | 0.01224174 | 0.00612301
|  | 2.721829 | 0.015392 | -0.0002822023 | -0.002971476 | 0.01210663 | 0.005926753
|  | 2.72257 | 0.01517622 | -1.432241e-05 | -0.002592075 | 0.01196955 | 0.005763895
|  | 2.723312 | 0.01473371 | 0.0001400075 | -0.002298639 | 0.01175094 | 0.005560477
|  | 2.724053 | 0.01398466 | 0.0001525278 | -0.002103095 | 0.01143429 | 0.005322357
|  | 2.724796 | 0.01300454 | 5.547254e-05 | -0.001982931 | 0.01106292 | 0.005080437
|  | 2.725538 | 0.01193354 | -0.0001067457 | -0.001923642 | 0.01064542 | 0.004801623
|  | 2.726281 | 0.01090615 | -0.0002913291 | -0.001912356 | 0.01018889 | 0.00445059
|  | 2.727025 | 0.009877482 | -0.0005142666 | -0.001975771 | 0.009661899 | 0.003991099
|  | 2.727769 | 0.008802434 | -0.0007886412 | -0.00211063 | 0.009072601 | 0.003452246
|  | 2.728513 | 0.00780581 | -0.001067609 | -0.002254686 | 0.008484834 | 0.002895267
|  | 2.729258 | 0.007009095 | -0.00130563 | -0.002347621 | 0.007963723 | 0.002378523
|  | 2.730003 | 0.006418186 | -0.001510621 | -0.002400243 | 0.007489364 | 0.001877631
|  | 2.730748 | 0.005971346 | -0.001701879 | -0.002436617 | 0.007037901 | 0.001370749
|  | 2.731494 | 0.005690845 | -0.001847653 | -0.002416144 | 0.006664567 | 0.0009293869
|  | 2.73224 | 0.005597422 | -0.001916724 | -0.002297737 | 0.006423967 | 0.0006226416
|  | 2.732987 | 0.005724465 | -0.001887956 | -0.002052908 | 0.006312774 | 0.0004465578
|  | 2.733734 | 0.00605091 | -0.001781985 | -0.001708304 | 0.006308105 | 0.0003700912
|  | 2.734482 | 0.006518382 | -0.001631717 | -0.001307594 | 0.006430803 | 0.0004232752
|  | 2.73523 | 0.007067096 | -0.001469866 | -0.0008973984 | 0.006701816 | 0.0006342928
|  | 2.735978 | 0.007754623 | -0.001276281 | -0.0004557717 | 0.007161359 | 0.001040088
|  | 2.736727 | 0.008588328 | -0.001044255 | 2.961021e-05 | 0.007786151 | 0.00161493
|  | 2.737476 | 0.009432839 | -0.0008231102 | 0.0005017663 | 0.008506865 | 0.002298433
|  | 2.738226 | 0.01015137 | -0.0006643598 | 0.0009027128 | 0.009251109 | 0.003028542
|  | 2.738976 | 0.01074043 | -0.0005740531 | 0.001230417 | 0.01005367 | 0.003846747
|  | 2.739726 | 0.01125814 | -0.0005288423 | 0.001509523 | 0.01093055 | 0.004763942
|  | 2.740477 | 0.01166645 | -0.0005286998 | 0.001726411 | 0.01178948 | 0.005674323
|  | 2.741228 | 0.01192768 | -0.0005744867 | 0.001869691 | 0.01253918 | 0.006473397
|  | 2.74198 | 0.01198477 | -0.0006848757 | 0.001922307 | 0.0131543 | 0.007144853
|  | 2.742732 | 0.01187496 | -0.0008527082 | 0.001896672 | 0.01368413 | 0.007740366
|  | 2.743484 | 0.01170351 | -0.001040318 | 0.001822431 | 0.01415144 | 0.008261213
|  | 2.744237 | 0.01157184 | -0.001212131 | 0.001728844 | 0.01457827 | 0.008705443
|  | 2.74499 | 0.01146445 | -0.001372134 | 0.001608573 | 0.01494744 | 0.009048189
|  | 2.745744 | 0.01134061 | -0.001536343 | 0.001450335 | 0.01525397 | 0.009296673
|  | 2.746498 | 0.01126687 | -0.00168288 | 0.001281806 | 0.01554635 | 0.009509758
|  | 2.747253 | 0.01130871 | -0.001791813 | 0.001130634 | 0.01586981 | 0.009742708
|  | 2.748008 | 0.01149148 | -0.001857955 | 0.0009972941 | 0.01622324 | 0.009984171
|  | 2.748763 | 0.01177758 | -0.001891374 | 0.0008697439 | 0.016588 | 0.01021403
|  | 2.749519 | 0.01213883 | -0.001897156 | 0.0007537099 | 0.01698001 | 0.0104718
|  | 2.750275 | 0.01254627 | -0.001880356 | 0.0006545194 | 0.01741545 | 0.01079531
|  | 2.751032 | 0.01303005 | -0.001842106 | 0.0005587934 | 0.01789979 | 0.01119573
|  | 2.751789 | 0.01359328 | -0.001780546 | 0.0004690726 | 0.01842444 | 0.01165143
|  | 2.752546 | 0.01416679 | -0.001692827 | 0.0004126607 | 0.01898325 | 0.01215565
|  | 2.753304 | 0.01468055 | -0.001577674 | 0.0004178343 | 0.0195715 | 0.01269947
|  | 2.754062 | 0.0151514 | -0.001435787 | 0.0004755096 | 0.02019279 | 0.01329383
|  | 2.754821 | 0.01560287 | -0.001268529 | 0.0005755742 | 0.02084578 | 0.01393755
|  | 2.75558 | 0.01597865 | -0.001073097 | 0.0007454613 | 0.02152212 | 0.01460515
|  | 2.75634 | 0.01622071 | -0.0008473339 | 0.001010278 | 0.02221121 | 0.01527052
|  | 2.7571 | 0.01632241 | -0.0005838254 | 0.001394121 | 0.02292269 | 0.015943
|  | 2.75786 | 0.01631198 | -0.0002867952 | 0.001874956 | 0.0236555 | 0.0166285
|  | 2.758621 | 0.01618784 | 2.686739e-05 | 0.00241394 | 0.02438486 | 0.0172997
|  | 2.759382 | 0.01595023 | 0.0003421433 | 0.00297146 | 0.02508838 | 0.01792958
|  | 2.760144 | 0.01557369 | 0.0006747626 | 0.003585024 | 0.02579223 | 0.01853527
|  | 2.760906 | 0.01506988 | 0.001025629 | 0.004257315 | 0.0264971 | 0.01912308
|  | 2.761668 | 0.01449474 | 0.001357228 | 0.004901925 | 0.02714113 | 0.01964976
|  | 2.762431 | 0.01390004 | 0.001632711 | 0.005433666 | 0.02766338 | 0.02007282
|  | 2.763194 | 0.01326273 | 0.001858649 | 0.005861493 | 0.02807812 | 0.02039993
|  | 2.763958 | 0.01256691 | 0.002050241 | 0.006222353 | 0.02840985 | 0.02064757
|  | 2.764722 | 0.01187582 | 0.002184908 | 0.006475075 | 0.02861494 | 0.02079581
|  | 2.765487 | 0.01124971 | 0.00224128 | 0.006578463 | 0.02865066 | 0.02082614
|  | 2.766252 | 0.0106825 | 0.002207811 | 0.006498274 | 0.0285025 | 0.02073241
|  | 2.767017 | 0.01014693 | 0.002099878 | 0.006267109 | 0.02819734 | 0.02052861
|  | 2.767783 | 0.009666189 | 0.001929867 | 0.005936701 | 0.02774608 | 0.02021202
|  | 2.768549 | 0.009266748 | 0.001712335 | 0.005560831 | 0.02716364 | 0.01978504
|  | 2.769316 | 0.008948438 | 0.001425187 | 0.00510931 | 0.02639806 | 0.01921489
|  | 2.770083 | 0.008699191 | 0.001068611 | 0.004567327 | 0.02545767 | 0.0185104
|  | 2.770851 | 0.008523823 | 0.0006866945 | 0.004007768 | 0.02444343 | 0.0177294
|  | 2.771619 | 0.008429294 | 0.0003256996 | 0.003506282 | 0.02345877 | 0.01693587
|  | 2.772387 | 0.008435271 | -1.539592e-05 | 0.00307131 | 0.02248224 | 0.01610533
|  | 2.773156 | 0.008534744 | -0.0003561813 | 0.002667109 | 0.02147412 | 0.01521836
|  | 2.773925 | 0.008690167 | -0.0006795185 | 0.002303447 | 0.02051525 | 0.01434246
|  | 2.774695 | 0.008863636 | -0.0009680145 | 0.001990811 | 0.01968846 | 0.01355065
|  | 2.775465 | 0.009077805 | -0.001212908 | 0.001753478 | 0.01902403 | 0.01286063
|  | 2.776235 | 0.009342015 | -0.001424413 | 0.001580962 | 0.01847793 | 0.01223902
|  | 2.777006 | 0.009598662 | -0.001608932 | 0.001429811 | 0.01802252 | 0.01167474
|  | 2.777778 | 0.009790431 | -0.001773476 | 0.001259368 | 0.01763233 | 0.01115995
|  | 2.77855 | 0.009914889 | -0.001917499 | 0.001072249 | 0.0173328 | 0.01071341
|  | 2.779322 | 0.009998071 | -0.002037458 | 0.0008864751 | 0.01712817 | 0.01033468
|  | 2.780095 | 0.0100256 | -0.002136857 | 0.0006828028 | 0.01695664 | 0.009981423
|  | 2.780868 | 0.00998339 | -0.002219354 | 0.0004419489 | 0.0167571 | 0.009613432
|  | 2.781641 | 0.009864986 | -0.002283387 | 0.0001488317 | 0.01653652 | 0.009234743
|  | 2.782415 | 0.009678821 | -0.002329769 | -0.000182464 | 0.0163198 | 0.008862537
|  | 2.78319 | 0.009437993 | -0.002358882 | -0.0005270585 | 0.01607399 | 0.008475316
|  | 2.783964 | 0.009153273 | -0.002374481 | -0.00086417 | 0.01576384 | 0.008048246
|  | 2.78474 | 0.008817812 | -0.002369536 | -0.001201369 | 0.01537607 | 0.007573222
|  | 2.785515 | 0.008428545 | -0.00234668 | -0.001547355 | 0.01492954 | 0.007061228
|  | 2.786291 | 0.008006927 | -0.002317138 | -0.001875536 | 0.01444436 | 0.006529182
|  | 2.787068 | 0.007571088 | -0.002294896 | -0.002163936 | 0.01393727 | 0.005989396
|  | 2.787845 | 0.007115089 | -0.002273411 | -0.00240666 | 0.013404 | 0.005439755
|  | 2.788622 | 0.006631061 | -0.002249182 | -0.002617721 | 0.01283607 | 0.00487237
|  | 2.7894 | 0.006139181 | -0.002238089 | -0.002798175 | 0.001225048 | 0.004298775
|  | 2.790179 | 0.0566018 | -0.02256073 | -0.02948007 | 0.01166286 | 0.0372892
|  | 2.790957 | 0.05183821 | -0.02310954 | -0.03070349 | 0.01106605 | 0.0315524
|  | 2.791736 | 0.04703829 | -0.02393453 | -0.03164349 | 0.01045415 | 0.02574546
|  | 2.792516 | 0.04245512 | -0.02491502 | -0.0322379 | 0.009847315 | 0.02004147
|  | 2.793296 | 0.03836012 | -0.02591972 | -0.03241359 | 0.009267618 | 0.01463726
|  | 2.794077 | 0.03469789 | -0.02703643 | -0.0321892 | 0.008704242 | 0.009384875
|  | 2.794857 | 0.03136366 | -0.02829634 | -0.03159722 | 0.008150091 | 0.004245655
|  | 2.795639 | 0.02856067 | -0.02948508 | -0.03055271 | 0.007635421 | -0.0004418745
|  | 2.796421 | 0.02648129 | -0.03040511 | -0.02899931 | 0.007191024 | -0.004353463
|  | 2.797203 | 0.02523394 | -0.0310565 | -0.02678669 | 0.00681878 | -0.007418251
|  | 2.797985 | 0.02470271 | -0.03152597 | -0.02397943 | 0.006504642 | -0.009799601
|  | 2.798769 | 0.02475485 | -0.03173403 | -0.02086429 | 0.006256032 | -0.01152174
|  | 2.799552 | 0.02524664 | -0.03162495 | -0.01773834 | 0.006078608 | -0.01260764
|  | 2.800336 | 0.02641848 | -0.03109998 | -0.01443041 | 0.005995793 | -0.01283493
|  | 2.80112 | 0.02824429 | -0.03022927 | -0.01088211 | 0.005997108 | -0.01226659
|  | 2.801905 | 0.03023801 | -0.0291484 | -0.007514564 | 0.006041636 | -0.01133653
|  | 2.802691 | 0.03190693 | -0.0280082 | -0.004760048 | 0.006088325 | -0.01048009
|  | 2.803476 | 0.03340217 | -0.02677304 | -0.002743585 | 0.006152704 | -0.009540266
|  | 2.804262 | 0.03487023 | -0.02539279 | -0.001234302 | 0.006246745 | -0.008372693
|  | 2.805049 | 0.03587693 | -0.0240005 | -0.0001552991 | 0.006327838 | -0.007469888
|  | 2.805836 | 0.03597691 | -0.02270338 | 0.0006009762 | 0.006353149 | -0.007293746
|  | 2.806624 | 0.03501616 | -0.02152411 | 0.0009098456 | 0.006317193 | -0.007935058
|  | 2.807412 | 0.03326029 | -0.02038859 | 0.0007827459 | 0.006242276 | -0.009149505
|  | 2.8082 | 0.03085151 | -0.01934378 | 0.0004631111 | 0.006122409 | -0.01092487
|  | 2.808989 | 0.02795356 | -0.01841152 | 0.0002264232 | 0.005953485 | -0.01322858
|  | 2.809778 | 0.02431696 | -0.01762041 | 3.368599e-05 | 0.005711536 | -0.01632815
|  | 2.810568 | 0.01995566 | -0.01695349 | -0.0002115463 | 0.005407899 | -0.02012923
|  | 2.811358 | 0.01542063 | -0.01635217 | -0.0003699229 | 0.005086297 | -0.024143
|  | 2.812148 | 0.01124006 | -0.01576774 | -0.0002880707 | 0.004791665 | -0.02786139
|  | 2.81294 | 0.007377573 | -0.01519591 | 0.0001151783 | 0.004521103 | -0.03134093
|  | 2.813731 | 0.003613991 | -0.01465548 | 0.0007484684 | 0.004256469 | -0.03478093
|  | 2.814523 | 0.0001774611 | -0.01414476 | 0.001496656 | 0.004016101 | -0.03793075
|  | 2.815315 | -0.002698534 | -0.01367668 | 0.002210883 | 0.003816942 | -0.040539
|  | 2.816108 | -0.004909916 | -0.01322733 | 0.002939024 | 0.003668577 | -0.04248954
|  | 2.816901 | -0.006597129 | -0.01280211 | 0.00371949 | 0.003559968 | -0.04392392
|  | 2.817695 | -0.007885426 | -0.01244363 | 0.00445144 | 0.00347936 | -0.04500245
|  | 2.818489 | -0.008894679 | -0.01218969 | 0.005034038 | 0.003415989 | -0.04584111
|  | 2.819284 | -0.009443515 | -0.0120636 | 0.005428795 | 0.003377423 | -0.04634354
|  | 2.820079 | -0.009547284 | -0.01204169 | 0.00568867 | 0.003366125 | -0.04647848
|  | 2.820874 | -0.009593632 | -0.01209594 | 0.005866845 | 0.03362521 | -0.04652123
|  | 2.82167 | -0.01000263 | -0.0122366 | 0.005987788 | 0.03345172 | -0.04673622
|  | 2.822467 | -0.01082123 | -0.01250159 | 0.005994259 | 0.03314102 | -0.04716705
|  | 2.823264 | -0.0118676 | -0.01288562 | 0.005876713 | 0.03277406 | -0.04768204
|  | 2.824061 | -0.01313205 | -0.01327943 | 0.005802549 | 0.03231785 | -0.04828435
|  | 2.824859 | -0.01462888 | -0.0135788 | 0.005905472 | 0.0317059 | -0.0490134
|  | 2.825657 | -0.01646303 | -0.01379874 | 0.00623331 | 0.03086761 | -0.04991889
|  | 2.826456 | -0.0185913 | -0.0139723 | 0.006704763 | 0.02985024 | -0.05098358
|  | 2.827255 | -0.02081773 | -0.01405578 | 0.007285982 | 0.02879549 | -0.05206587
|  | 2.828054 | -0.02292248 | -0.01399116 | 0.007942972 | 0.0278546 | -0.05303639
|  | 2.828854 | -0.02500501 | -0.01375965 | 0.008713826 | 0.02700384 | -0.05390184
|  | 2.829655 | -0.0271179 | -0.01339028 | 0.009608226 | 0.02619135 | -0.05472269
|  | 2.830456 | -0.02902824 | -0.01291591 | 0.01051597 | 0.02548804 | -0.05542671
|  | 2.831257 | -0.0305084 | -0.01236475 | 0.01132681 | 0.02495523 | -0.05596831
|  | 2.832059 | -0.03151033 | -0.01170805 | 0.01206864 | 0.02464902 | -0.05624242
|  | 2.832861 | -0.03215368 | -0.01093709 | 0.01277499 | 0.02451731 | -0.05632912
|  | 2.833664 | -0.03245101 | -0.01012882 | 0.01338004 | 0.02448525 | -0.05634585
|  | 2.834467 | -0.03239133 | -0.009345622 | 0.01381827 | 0.02449239 | -0.05643655
|  | 2.835271 | -0.03185223 | -0.008568216 | 0.01406117 | 0.02457622 | -0.0565765
|  | 2.836075 | -0.03088547 | -0.007782184 | 0.01414679 | 0.02475504 | -0.05673379
|  | 2.836879 | -0.02973833 | -0.00703534 | 0.01410971 | 0.0249067 | -0.05695058
|  | 2.837684 | -0.02867621 | -0.006379949 | 0.0139892 | 0.02490462 | -0.05730739
|  | 2.83849 | -0.02766664 | -0.005863095 | 0.01370034 | 0.02469277 | -0.05784959
|  | 2.839296 | -0.02659971 | -0.005436938 | 0.01326629 | 0.02435099 | -0.05853033
|  | 2.840102 | -0.02564799 | -0.005053848 | 0.01283358 | 0.02392588 | -0.05928787
|  | 2.840909 | -0.02498423 | -0.004652092 | 0.01257231 | 0.02348293 | -0.06002706
|  | 2.841716 | -0.02465658 | -0.00420817 | 0.01249247 | 0.02298983 | -0.0607758
|  | 2.842524 | -0.02458524 | -0.003764507 | 0.01250871 | 0.02242278 | -0.06156518
|  | 2.843332 | -0.02470659 | -0.003325356 | 0.01265772 | 0.02186495 | -0.06232403
|  | 2.844141 | -0.0249853 | -0.002923551 | 0.01292408 | 0.02137132 | -0.06303097
|  | 2.84495 | -0.0254971 | -0.002554565 | 0.01336497 | 0.02090921 | -0.06365042
|  | 2.84576 | -0.02623331 | -0.002213848 | 0.01396186 | 0.02046521 | -0.06421318
|  | 2.84657 | -0.02702223 | -0.001891838 | 0.01462804 | 0.02012332 | -0.06473728
|  | 2.84738 | -0.02770627 | -0.001583799 | 0.01527189 | 0.01995801 | -0.0652284
|  | 2.848191 | -0.02829296 | -0.001261492 | 0.01595378 | 0.02001548 | -0.06565682
|  | 2.849003 | -0.02884925 | -0.0009299642 | 0.01670241 | 0.02025362 | -0.06601852
|  | 2.849815 | -0.02930254 | -0.0006555207 | 0.01734826 | 0.02059309 | -0.06640525
|  | 2.850627 | -0.02955726 | -0.0004899548 | 0.01774624 | 0.02097375 | -0.06688718
|  | 2.85144 | -0.02961252 | -0.0004564584 | 0.01784413 | 0.02141325 | -0.06746768
|  | 2.852253 | -0.02951974 | -0.0005310835 | 0.01773218 | 0.02192973 | -0.06810709
|  | 2.853067 | -0.02923668 | -0.0006571663 | 0.01746067 | 0.02247853 | -0.06883624
|  | 2.853881 | -0.02872573 | -0.0007924333 | 0.01710298 | 0.02302483 | -0.06967679
|  | 2.854696 | -0.02789446 | -0.0009556599 | 0.01659827 | 0.02358794 | -0.07065189
|  | 2.855511 | -0.0267927 | -0.001156135 | 0.01594106 | 0.02418072 | -0.0717372
|  | 2.856327 | -0.02560739 | -0.001351774 | 0.01525413 | 0.0247382 | -0.07292585
|  | 2.857143 | -0.02452024 | -0.001486623 | 0.0146597 | 0.02520027 | -0.07422078
|  | 2.857959 | -0.02357336 | -0.001588939 | 0.01413909 | 0.02553062 | -0.07566501
|  | 2.858776 | -0.02267263 | -0.001682135 | 0.01363529 | 0.02576652 | -0.07725114
|  | 2.859594 | -0.02179749 | -0.001677385 | 0.01324089 | 0.02595808 | -0.07887727
|  | 2.860412 | -0.0209323 | -0.001495178 | 0.01303919 | 0.02615525 | -0.0804295
|  | 2.86123 | -0.02006381 | -0.001112159 | 0.01299316 | 0.02627449 | -0.08198864
|  | 2.862049 | -0.01921077 | -0.0005748973 | 0.01307959 | 0.02631626 | -0.08358013
|  | 2.862869 | -0.01838041 | 0.0001028505 | 0.01339571 | 0.02646598 | -0.08499924
|  | 2.863688 | -0.01758034 | 0.0009117503 | 0.0140247 | 0.02689981 | -0.08604547
|  | 2.864509 | -0.0168387 | 0.001898388 | 0.01514471 | 0.02771167 | -0.08660774
|  | 2.86533 | -0.01614254 | 0.003048619 | 0.01665318 | 0.02878986 | -0.08680909
|  | 2.866151 | -0.01545438 | 0.004259263 | 0.01823989 | 0.02998763 | -0.08680938
|  | 2.866972 | -0.01473685 | 0.005408269 | 0.0195802 | 0.03114875 | -0.08676354
|  | 2.867795 | -0.0139809 | 0.006509303 | 0.02060334 | 0.03228698 | -0.0866834
|  | 2.868617 | -0.01319624 | 0.007618191 | 0.02147351 | 0.03346338 | -0.0864859
|  | 2.86944 | -0.01241559 | 0.008655072 | 0.02223727 | 0.03459734 | -0.08621896
|  | 2.870264 | -0.01164839 | 0.009549546 | 0.02292712 | 0.03559891 | -0.08590453
|  | 2.871088 | -0.01084336 | 0.01029646 | 0.02356071 | 0.03649938 | -0.08549783
|  | 2.871913 | -0.01000578 | 0.01092862 | 0.02411958 | 0.03733197 | -0.08498429
|  | 2.872738 | -0.009252702 | 0.01143298 | 0.02458226 | 0.0379917 | -0.08452007
|  | 2.873563 | -0.008714353 | 0.01178753 | 0.02491827 | 0.03836501 | -0.08424407
|  | 2.874389 | -0.008398984 | 0.0119458 | 0.02508042 | 0.03841386 | -0.08420243
|  | 2.875216 | -0.008254894 | 0.01193603 | 0.02510134 | 0.03819927 | -0.08431583
|  | 2.876043 | -0.008268495 | 0.01184348 | 0.02507242 | 0.03777273 | -0.0845243
|  | 2.87687 | -0.008440096 | 0.01175298 | 0.02508928 | 0.03717599 | -0.08478224
|  | 2.877698 | -0.008819831 | 0.01165042 | 0.02518394 | 0.03633439 | -0.08510675
|  | 2.878526 | -0.009388491 | 0.01151222 | 0.02530419 | 0.03525621 | -0.08551861
|  | 2.879355 | -0.0100452 | 0.01137144 | 0.02542374 | 0.03410647 | -0.08593051
|  | 2.880184 | -0.01068964 | 0.0112703 | 0.02549791 | 0.03303543 | -0.08627173
|  | 2.881014 | -0.01134537 | 0.01120419 | 0.0255456 | 0.03203792 | -0.08655366
|  | 2.881844 | -0.0120538 | 0.01115884 | 0.02557997 | 0.03103332 | -0.08679682
|  | 2.882675 | -0.01271885 | 0.01114346 | 0.02555926 | 0.03012304 | -0.08697814
|  | 2.883506 | -0.01325354 | 0.01114879 | 0.02544165 | 0.02939008 | -0.08704409
|  | 2.884338 | -0.01365835 | 0.01117509 | 0.02519032 | 0.02884403 | -0.08699815
|  | 2.88517 | -0.01398848 | 0.01121313 | 0.02483261 | 0.02842894 | -0.08686365
|  | 2.886003 | -0.0141696 | 0.01129026 | 0.02443667 | 0.02818548 | -0.08662857
|  | 2.886836 | -0.01413145 | 0.01144788 | 0.02408947 | 0.02815002 | -0.08627854
|  | 2.88767 | -0.01382289 | 0.01165425 | 0.02374529 | 0.02832429 | -0.0857759
|  | 2.888504 | -0.01328433 | 0.01190509 | 0.02338082 | 0.02870013 | -0.08513811
|  | 2.889338 | -0.01259679 | 0.01226038 | 0.02311076 | 0.02927167 | -0.08442749
|  | 2.890173 | -0.01182797 | 0.0127664 | 0.02304594 | 0.03003757 | -0.0836906
|  | 2.891009 | -0.01091742 | 0.01348541 | 0.02320721 | 0.03106143 | -0.08288686
|  | 2.891845 | -0.009864429 | 0.01435811 | 0.02353524 | 0.03231272 | -0.08201913
|  | 2.892682 | -0.00876958 | 0.01534135 | 0.02405622 | 0.0337086 | -0.08114648
|  | 2.893519 | -0.007744205 | 0.0163677 | 0.02477751 | 0.0351461 | -0.08034046
|  | 2.894356 | -0.006775332 | 0.01747502 | 0.02577602 | 0.03665881 | -0.0796003
|  | 2.895194 | -0.005817001 | 0.01867827 | 0.02702082 | 0.03828147 | -0.07891184
|  | 2.896032 | -0.0049349 | 0.01989517 | 0.02837723 | 0.03991515 | -0.07826246
|  | 2.896871 | -0.004209476 | 0.02103306 | 0.02970919 | 0.04147403 | -0.07766347
|  | 2.897711 | -0.003641665 | 0.02214173 | 0.0310757 | 0.04297347 | -0.07709214
|  | 2.898551 | -0.003194846 | 0.02324503 | 0.03251531 | 0.04445249 | -0.07655262
|  | 2.899391 | -0.002888519 | 0.02420604 | 0.0338627 | 0.04582208 | -0.07610131
|  | 2.900232 | -0.002751323 | 0.02490702 | 0.03497172 | 0.04700782 | -0.07575386
|  | 2.901073 | -0.002773602 | 0.0252983 | 0.03580572 | 0.0480196 | -0.0755369
|  | 2.901915 | -0.002945703 | 0.02546037 | 0.03644969 | 0.04888528 | -0.0754052
|  | 2.902758 | -0.00327715 | 0.02542651 | 0.03690059 | 0.04956575 | -0.07539016
|  | 2.9036 | -0.003782233 | 0.02523953 | 0.03715117 | 0.05000366 | -0.07550155
|  | 2.904444 | -0.004526278 | 0.02483746 | 0.03713909 | 0.05013618 | -0.07579596
|  | 2.905288 | -0.005480413 | 0.0242237 | 0.03688593 | 0.05000788 | -0.07623699
|  | 2.906132 | -0.006504396 | 0.02353362 | 0.03652907 | 0.04974392 | -0.07672871
|  | 2.906977 | -0.007468257 | 0.02288778 | 0.03620539 | 0.04945007 | -0.07716849
|  | 2.907822 | -0.008372898 | 0.0222576 | 0.03586774 | 0.04909825 | -0.07757264
|  | 2.908668 | -0.009265353 | 0.02160356 | 0.03548532 | 0.04865678 | -0.07798323
|  | 2.909514 | -0.01012763 | 0.0210059 | 0.03515802 | 0.04820706 | -0.07833257
|  | 2.910361 | -0.010923 | 0.02054965 | 0.0350048 | 0.04782569 | -0.07857205
|  | 2.911208 | -0.01167102 | 0.02022589 | 0.03504116 | 0.04749491 | -0.07870699
|  | 2.912056 | -0.01238135 | 0.02000125 | 0.03521959 | 0.04718512 | -0.07875742
|  | 2.912904 | -0.01299729 | 0.01992224 | 0.03552938 | 0.04697475 | -0.07867843
|  | 2.913753 | -0.01345212 | 0.02002163 | 0.03596937 | 0.04694274 | -0.07839126
|  | 2.914602 | -0.01370795 | 0.02034372 | 0.03658924 | 0.04712958 | -0.07785933
|  | 2.915452 | -0.01382082 | 0.02084742 | 0.03737185 | 0.04747983 | -0.07713044
|  | 2.916302 | -0.01380307 | 0.02149425 | 0.03822457 | 0.0479621 | -0.0762585
|  | 2.917153 | -0.01368599 | 0.02224534 | 0.03906333 | 0.04855426 | -0.07530053
|  | 2.918004 | -0.01348874 | 0.02309802 | 0.0398663 | 0.04925031 | -0.07425691
|  | 2.918856 | -0.01318702 | 0.02408253 | 0.04069201 | 0.050081 | -0.07307958
|  | 2.919708 | -0.01275911 | 0.02516306 | 0.04151111 | 0.05099707 | -0.07185899
|  | 2.920561 | -0.01217848 | 0.02630285 | 0.04230316 | 0.05196286 | -0.07064576
|  | 2.921414 | -0.01140152 | 0.02755139 | 0.04307905 | 0.05301942 | -0.06942302
|  | 2.922268 | -0.01046141 | 0.0289007 | 0.04383566 | 0.05416479 | -0.06816803
|  | 2.923122 | -0.009413926 | 0.03026438 | 0.04456681 | 0.0553234 | -0.06695189
|  | 2.923977 | -0.008325681 | 0.03154969 | 0.04524147 | 0.05642338 | -0.06585177
|  | 2.924832 | -0.007163642 | 0.03275975 | 0.04584394 | 0.05744852 | -0.06488675
|  | 2.925688 | -0.005904759 | 0.0339439 | 0.04639068 | 0.05843526 | -0.06401699
|  | 2.926544 | -0.00465634 | 0.03502628 | 0.0469039 | 0.05937549 | -0.06324638
|  | 2.9274 | -0.003526281 | 0.0359601 | 0.04742046 | 0.06028064 | -0.06256159
|  | 2.928258 | -0.002481842 | 0.03674226 | 0.04796189 | 0.06113173 | -0.06199217
|  | 2.929115 | -0.001500099 | 0.0374025 | 0.04850959 | 0.06192988 | -0.06153362
|  | 2.929974 | -0.0006500478 | 0.03790448 | 0.04901336 | 0.06269467 | -0.06114469
|  | 2.930832 | -1.453941e-05 | 0.0382027 | 0.04942836 | 0.06342637 | -0.06078883
|  | 2.931692 | 0.0003872408 | 0.03827582 | 0.0497468 | 0.06410126 | -0.06048798
|  | 2.932551 | 0.0005993109 | 0.03814818 | 0.04999706 | 0.06473236 | -0.06024632
|  | 2.933412 | 0.0006417405 | 0.037875 | 0.05017677 | 0.06536313 | -0.06001296
|  | 2.934272 | 0.0005106139 | 0.03748693 | 0.05027411 | 0.06602264 | -0.05974678
|  | 2.935134 | 0.0001779287 | 0.03695361 | 0.05029183 | 0.06671234 | -0.05945194
|  | 2.935995 | -0.0003504154 | 0.03626443 | 0.05022308 | 0.06741903 | -0.05915689
|  | 2.936858 | -0.0009823266 | 0.03552705 | 0.050095 | 0.06816216 | -0.05880848
|  | 2.93772 | -0.001636301 | 0.03481906 | 0.0499249 | 0.06895676 | -0.0583779
|  | 2.938584 | -0.002341264 | 0.03414874 | 0.04968276 | 0.06983558 | -0.05784998
|  | 2.939447 | -0.003125851 | 0.03347032 | 0.0493707 | 0.07077539 | -0.05725379
|  | 2.940312 | -0.003904658 | 0.03281544 | 0.04904646 | 0.07172972 | -0.05658889
|  | 2.941176 | -0.004612014 | 0.03221066 | 0.04874828 | 0.07261411 | -0.05590527
|  | 2.942042 | -0.005234619 | 0.03164172 | 0.04846746 | 0.07345083 | -0.05516362
|  | 2.942908 | -0.005820532 | 0.03109686 | 0.04818203 | 0.07426615 | -0.05437469
|  | 2.943774 | -0.006327262 | 0.03062276 | 0.04794825 | 0.07501505 | -0.05356442
|  | 2.944641 | -0.006740721 | 0.03027122 | 0.04780346 | 0.07564772 | -0.05278521
|  | 2.945508 | -0.007052026 | 0.03004422 | 0.04774132 | 0.07614533 | -0.05205494
|  | 2.946376 | -0.007280225 | 0.0299223 | 0.04774213 | 0.07653141 | -0.05134719
|  | 2.947244 | -0.007400236 | 0.02990605 | 0.04785222 | 0.07684307 | -0.05061608
|  | 2.948113 | -0.007410586 | 0.02997703 | 0.04810864 | 0.07710288 | -0.04983278
|  | 2.948983 | -0.007301625 | 0.03012756 | 0.04852438 | 0.07727085 | -0.04898228
|  | 2.949853 | -0.007082734 | 0.03036917 | 0.04907345 | 0.07735033 | -0.04810145
|  | 2.950723 | -0.006752235 | 0.03071695 | 0.04976347 | 0.07743159 | -0.04715524
|  | 2.951594 | -0.006299003 | 0.03119557 | 0.05059678 | 0.07761522 | -0.04611637
|  | 2.952465 | -0.005703501 | 0.03182486 | 0.05159322 | 0.0779017 | -0.04496507
|  | 2.953337 | -0.004970706 | 0.03258779 | 0.05273695 | 0.07824749 | -0.04371962
|  | 2.95421 | -0.004158186 | 0.0334486 | 0.05400553 | 0.07867786 | -0.04243245
|  | 2.955083 | -0.003314344 | 0.03437601 | 0.05535163 | 0.07919355 | -0.04113656
|  | 2.955956 | -0.002410577 | 0.03539744 | 0.05683115 | 0.0798159 | -0.03978971
|  | 2.95683 | -0.00142823 | 0.03652332 | 0.05844529 | 0.08053274 | -0.03838173
|  | 2.957705 | -0.0004551023 | 0.03766721 | 0.06006402 | 0.08131877 | -0.03703893
|  | 2.95858 | 0.0004308407 | 0.0387525 | 0.06158677 | 0.08217318 | -0.03587287
|  | 2.959455 | 0.001263101 | 0.03979185 | 0.06303988 | 0.08310223 | -0.03487822
|  | 2.960332 | 0.00206546 | 0.04083305 | 0.06447579 | 0.08410923 | -0.03400477
|  | 2.961208 | 0.002745927 | 0.04177731 | 0.06576306 | 0.08515296 | -0.03329154
|  | 2.962085 | 0.003217837 | 0.04257987 | 0.06682461 | 0.08620206 | -0.03275292
|  | 2.962963 | 0.003462113 | 0.04323961 | 0.06763905 | 0.08728832 | -0.0324167
|  | 2.963841 | 0.003527301 | 0.04378935 | 0.06826317 | 0.08842343 | -0.03224908
|  | 2.96472 | 0.003418915 | 0.04417997 | 0.0686648 | 0.08950776 | -0.03224412
|  | 2.965599 | 0.003152049 | 0.04439178 | 0.06883147 | 0.0904569 | -0.03237628
|  | 2.966479 | 0.002649732 | 0.04436656 | 0.06868506 | 0.0912514 | -0.03267538
|  | 2.967359 | 0.001926445 | 0.0441416 | 0.0682621 | 0.09193203 | -0.03314339
|  | 2.96824 | 0.001155646 | 0.04379658 | 0.06770238 | 0.09253227 | -0.03370202
|  | 2.969121 | 0.0004911521 | 0.04337706 | 0.06713582 | 0.09305643 | -0.03425809
|  | 2.970003 | -8.669302e-05 | 0.0428691 | 0.0665292 | 0.09350664 | -0.03482459
|  | 2.970885 | -0.000645642 | 0.04224208 | 0.0658267 | 0.09387586 | -0.03544392
|  | 2.971768 | -0.001079896 | 0.04159163 | 0.06516775 | 0.09418583 | -0.03605552
|  | 2.972652 | -0.001297765 | 0.04100386 | 0.06466281 | 0.09446328 | -0.03660348
|  | 2.973536 | -0.001274804 | 0.04047096 | 0.06432012 | 0.09467355 | -0.03714206
|  | 2.97442 | -0.001058674 | 0.03995361 | 0.06408083 | 0.09482117 | -0.03766441
|  | 2.975305 | -0.0006582185 | 0.03950095 | 0.06399204 | 0.09495972 | -0.03807799
|  | 2.97619 | -7.752646e-05 | 0.0391674 | 0.06410607 | 0.09515772 | -0.0382476
|  | 2.977077 | 0.0007713103 | 0.03898391 | 0.06450429 | 0.09545296 | -0.03808745
|  | 2.977963 | 0.001850454 | 0.03890359 | 0.06513122 | 0.09579515 | -0.03768666
|  | 2.97885 | 0.003019491 | 0.03891782 | 0.06587232 | 0.09614463 | -0.03716447
|  | 2.979738 | 0.004112492 | 0.03897402 | 0.06657312 | 0.09643723 | -0.03667007
|  | 2.980626 | 0.00515297 | 0.03909673 | 0.06728736 | 0.09668734 | -0.03619407
|  | 2.981515 | 0.006213638 | 0.0392878 | 0.06806225 | 0.09690911 | -0.03567723
|  | 2.982404 | 0.007176747 | 0.03952136 | 0.06876171 | 0.09707428 | -0.03515803
|  | 2.983294 | 0.007963264 | 0.0397763 | 0.06928877 | 0.09717431 | -0.03467286
|  | 2.984184 | 0.008567378 | 0.04007077 | 0.06964063 | 0.09721079 | -0.03418819
|  | 2.985075 | 0.00903768 | 0.04041543 | 0.06987332 | 0.09719123 | -0.03369663
|  | 2.985966 | 0.009311111 | 0.04074859 | 0.06992172 | 0.09708171 | -0.03329187
|  | 2.986858 | 0.009325004 | 0.04100876 | 0.06970632 | 0.0968436 | -0.03307218
|  | 2.98775 | 0.009021064 | 0.04117006 | 0.06914633 | 0.09639442 | -0.03307827
|  | 2.988643 | 0.008458419 | 0.04127607 | 0.06831076 | 0.09577792 | -0.0332592
|  | 2.989537 | 0.007701972 | 0.04133553 | 0.06733019 | 0.09513749 | -0.03355999
|  | 2.990431 | 0.006850179 | 0.04137665 | 0.06636858 | 0.09461538 | -0.03390395
|  | 2.991325 | 0.00584496 | 0.04137914 | 0.06536554 | 0.09419948 | -0.03435747
|  | 2.99222 | 0.004662418 | 0.04133692 | 0.06426512 | 0.09382716 | -0.0349409
|  | 2.993116 | 0.003443772 | 0.04130159 | 0.06324351 | 0.09357358 | -0.03548859
|  | 2.994012 | 0.002329305 | 0.04132473 | 0.06245651 | 0.09350403 | -0.03584275
|  | 2.994909 | 0.001270031 | 0.04141127 | 0.06192308 | 0.09365302 | -0.03600105
|  | 2.995806 | 0.000226817 | 0.04153064 | 0.06155738 | 0.09396806 | -0.03604117
|  | 2.996704 | -0.000684912 | 0.04170273 | 0.06139877 | 0.09443025 | -0.03591781
|  | 2.997602 | -0.00134036 | 0.04193783 | 0.06147709 | 0.09498663 | -0.0355853
|  | 2.998501 | -0.001720871 | 0.04223213 | 0.06182301 | 0.09564464 | -0.03503123
|  | 2.9994 | -0.001884621 | 0.04258512 | 0.06241613 | 0.09642778 | -0.03427421
|  | 3.0003 | -0.001836468 | 0.0430047 | 0.06320001 | 0.09731218 | -0.03333853
|  | 3.0012 | -0.001600405 | 0.0435133 | 0.0641181 | 0.09828854 | -0.03222149
|  | 3.002101 | -0.001104066 | 0.0441216 | 0.06522568 | 0.0993688 | -0.03087873
|  | 3.003003 | -0.0003568606 | 0.04483035 | 0.06653869 | 0.1005644 | -0.02930829
|  | 3.003905 | 0.0004968451 | 0.04558864 | 0.067912 | 0.1018359 | -0.02763915
|  | 3.004808 | 0.001336471 | 0.04636953 | 0.06923884 | 0.1031724 | -0.02598157
|  | 3.005711 | 0.002176377 | 0.04719265 | 0.07051929 | 0.1045942 | -0.02431794
|  | 3.006615 | 0.003079288 | 0.04806388 | 0.07181359 | 0.1061035 | -0.02260373
|  | 3.007519 | 0.003953347 | 0.04893321 | 0.07304137 | 0.1076532 | -0.0209113
|  | 3.008424 | 0.004725837 | 0.04975032 | 0.07413163 | 0.1092154 | -0.01932116
|  | 3.009329 | 0.005377137 | 0.05050924 | 0.07507288 | 0.1108222 | -0.01784586
|  | 3.010235 | 0.005955468 | 0.05123506 | 0.07590055 | 0.1124853 | -0.0164514
|  | 3.011141 | 0.006456082 | 0.05191452 | 0.0766118 | 0.1140939 | -0.01513696
|  | 3.012048 | 0.006888787 | 0.05255381 | 0.07721846 | 0.1155616 | -0.01391422
|  | 3.012956 | 0.00721001 | 0.05312748 | 0.07768462 | 0.1168613 | -0.01282302
|  | 3.013864 | 0.007434231 | 0.05364493 | 0.07801481 | 0.1180466 | -0.0118468
|  | 3.014772 | 0.007634263 | 0.05413337 | 0.07827202 | 0.1191089 | -0.01092183
|  | 3.015682 | 0.007892525 | 0.05461031 | 0.07851439 | 0.1200347 | -0.009984213
|  | 3.016591 | 0.008179949 | 0.0550505 | 0.07871605 | 0.1207875 | -0.009075783
|  | 3.017502 | 0.008481936 | 0.05546758 | 0.07886575 | 0.1213899 | -0.008218758
|  | 3.018412 | 0.008832765 | 0.05588438 | 0.0790025 | 0.1218936 | -0.007303553
|  | 3.019324 | 0.009286068 | 0.05635777 | 0.07917488 | 0.1223453 | -0.006235645
|  | 3.020236 | 0.009880631 | 0.05692196 | 0.07935826 | 0.1227498 | -0.004982509
|  | 3.021148 | 0.01058761 | 0.05754171 | 0.07955078 | 0.1230794 | -0.00359392
|  | 3.022061 | 0.0113256 | 0.05816992 | 0.07978881 | 0.1233571 | -0.00210056
|  | 3.022975 | 0.01202758 | 0.05875934 | 0.0801381 | 0.1236154 | -0.0005233271
|  | 3.023889 | 0.01271342 | 0.05929678 | 0.08060564 | 0.1238125 | 0.001159203
|  | 3.024803 | 0.01340741 | 0.05982039 | 0.08117572 | 0.1239557 | 0.002970504
|  | 3.025719 | 0.01405133 | 0.06031877 | 0.08182181 | 0.124106 | 0.004825175
|  | 3.026634 | 0.01457682 | 0.06079979 | 0.08254167 | 0.1243387 | 0.006666675
|  | 3.027551 | 0.01497927 | 0.06127063 | 0.08332893 | 0.1246438 | 0.008498337
|  | 3.028468 | 0.01529728 | 0.06173153 | 0.08419913 | 0.1250069 | 0.01036117
|  | 3.029385 | 0.01550503 | 0.062158 | 0.08512649 | 0.1254385 | 0.01220383
|  | 3.030303 | 0.01561542 | 0.06253496 | 0.08608946 | 0.1259585 | 0.01398859
|  | 3.031222 | 0.01557955 | 0.0628392 | 0.08712043 | 0.1265809 | 0.01571436
|  | 3.032141 | 0.01542656 | 0.06309679 | 0.08822207 | 0.1272946 | 0.01741276
|  | 3.03306 | 0.01519884 | 0.06332226 | 0.08930786 | 0.1280845 | 0.01904306
|  | 3.033981 | 0.01492441 | 0.06352047 | 0.09028564 | 0.1289209 | 0.02054145
|  | 3.034901 | 0.01459833 | 0.06371629 | 0.09114487 | 0.1298393 | 0.02192248
|  | 3.035823 | 0.01420624 | 0.0639067 | 0.09193774 | 0.1308389 | 0.02320054
|  | 3.036745 | 0.0137821 | 0.06404484 | 0.09263585 | 0.1318448 | 0.02435445
|  | 3.037667 | 0.01337478 | 0.06409839 | 0.09322036 | 0.1327965 | 0.02537764
|  | 3.03859 | 0.01296446 | 0.06404557 | 0.09367827 | 0.1336848 | 0.0262548
|  | 3.039514 | 0.01253689 | 0.0639027 | 0.09402135 | 0.1345478 | 0.02698146
|  | 3.040438 | 0.01213216 | 0.0637072 | 0.09426811 | 0.135345 | 0.02759947
|  | 3.041363 | 0.01177561 | 0.06349664 | 0.0944373 | 0.136051 | 0.0281154
|  | 3.042288 | 0.01145701 | 0.06324857 | 0.09451496 | 0.1366346 | 0.02847876
|  | 3.043214 | 0.01116658 | 0.06294786 | 0.09448057 | 0.1371104 | 0.02870406
|  | 3.04414 | 0.01093503 | 0.06265526 | 0.09440815 | 0.1375415 | 0.02889621
|  | 3.045067 | 0.01081267 | 0.06242636 | 0.09435152 | 0.1380015 | 0.02918055
|  | 3.045995 | 0.01079428 | 0.06223444 | 0.09429801 | 0.1384357 | 0.02955249
|  | 3.046923 | 0.01086966 | 0.06206746 | 0.09423443 | 0.1388446 | 0.02997062
|  | 3.047851 | 0.01102506 | 0.06198109 | 0.09418461 | 0.1393175 | 0.03045854
|  | 3.04878 | 0.01126155 | 0.06205071 | 0.09419702 | 0.1399636 | 0.03108007
|  | 3.04971 | 0.01161889 | 0.0623064 | 0.09429168 | 0.1408084 | 0.03184561
|  | 3.050641 | 0.01209701 | 0.06272613 | 0.09444483 | 0.1418015 | 0.03274381
|  | 3.051572 | 0.01257808 | 0.06322282 | 0.0946201 | 0.1429136 | 0.03372589
|  | 3.052503 | 0.01296372 | 0.06374428 | 0.09478094 | 0.1441208 | 0.03475578
|  | 3.053435 | 0.01323925 | 0.06430749 | 0.09493465 | 0.1454787 | 0.03588222
|  | 3.054368 | 0.01345876 | 0.06492649 | 0.0950941 | 0.1469752 | 0.03710711
|  | 3.055301 | 0.0135918 | 0.06555447 | 0.0952411 | 0.1485145 | 0.03833029
|  | 3.056235 | 0.01360763 | 0.06611912 | 0.09535755 | 0.1499749 | 0.03943296
|  | 3.057169 | 0.01346118 | 0.06663345 | 0.09541197 | 0.1513685 | 0.04040743
|  | 3.058104 | 0.01319145 | 0.06711257 | 0.09542942 | 0.1527421 | 0.04130529
|  | 3.059039 | 0.01284135 | 0.06753942 | 0.09544082 | 0.1540441 | 0.04211291
|  | 3.059976 | 0.01247946 | 0.06786606 | 0.0954775 | 0.1552063 | 0.04281115
|  | 3.060912 | 0.01207106 | 0.06809043 | 0.09555015 | 0.1562416 | 0.04339376
|  | 3.061849 | 0.01159583 | 0.06822397 | 0.09562564 | 0.1571589 | 0.04386515
|  | 3.062787 | 0.01113267 | 0.06828144 | 0.09573095 | 0.1579492 | 0.04425467
|  | 3.063725 | 0.01075131 | 0.06828287 | 0.09588808 | 0.1585924 | 0.04460762
|  | 3.064664 | 0.01046321 | 0.06823619 | 0.09610173 | 0.1590891 | 0.04490822
|  | 3.065604 | 0.0102237 | 0.06811888 | 0.09636166 | 0.1594309 | 0.04514999
|  | 3.066544 | 0.01006746 | 0.06795686 | 0.09665905 | 0.1596458 | 0.04536621
|  | 3.067485 | 0.0100192 | 0.06776618 | 0.09698501 | 0.1597468 | 0.04558814
|  | 3.068426 | 0.01012035 | 0.06752603 | 0.09737038 | 0.1597222 | 0.04581775
|  | 3.069368 | 0.01035647 | 0.06724602 | 0.09782104 | 0.1595715 | 0.04603989
|  | 3.07031 | 0.01062973 | 0.06693942 | 0.09824395 | 0.1593201 | 0.04627387
|  | 3.071253 | 0.01087275 | 0.06664528 | 0.09858208 | 0.1590093 | 0.0465434
|  | 3.072197 | 0.01103864 | 0.06632984 | 0.09882534 | 0.1586269 | 0.04682628
|  | 3.073141 | 0.01117885 | 0.06600616 | 0.09900819 | 0.1581685 | 0.04712301
|  | 3.074085 | 0.01132993 | 0.06570059 | 0.09910201 | 0.1576476 | 0.04745878
|  | 3.075031 | 0.01153843 | 0.06547518 | 0.09908351 | 0.1570982 | 0.04787677
|  | 3.075977 | 0.01181844 | 0.06532066 | 0.09892672 | 0.1564908 | 0.04838356
|  | 3.076923 | 0.01214367 | 0.06521527 | 0.09864686 | 0.155824 | 0.04895159
|  | 3.07787 | 0.01248486 | 0.06516819 | 0.09830081 | 0.1551481 | 0.04957861
|  | 3.078818 | 0.01281827 | 0.06520877 | 0.0979395 | 0.1545224 | 0.05025982
|  | 3.079766 | 0.01316347 | 0.06534874 | 0.09754351 | 0.1539399 | 0.05099943
|  | 3.080715 | 0.01353461 | 0.06558385 | 0.09710832 | 0.1533874 | 0.05181297
|  | 3.081664 | 0.01385814 | 0.06585645 | 0.09666327 | 0.1528707 | 0.05265607
|  | 3.082614 | 0.01406654 | 0.0661146 | 0.09624705 | 0.1524105 | 0.05349524
|  | 3.083565 | 0.01417045 | 0.066392 | 0.09587194 | 0.151997 | 0.05435928
|  | 3.084516 | 0.01419488 | 0.0666902 | 0.09551241 | 0.1516269 | 0.05524862
|  | 3.085467 | 0.01411217 | 0.06695543 | 0.09516738 | 0.1513147 | 0.0561203
|  | 3.08642 | 0.01391459 | 0.06712445 | 0.09485568 | 0.151069 | 0.05694474
|  | 3.087373 | 0.01353898 | 0.06719363 | 0.09456255 | 0.1508904 | 0.05768847
|  | 3.088326 | 0.01299556 | 0.06718565 | 0.09427356 | 0.1507565 | 0.05836946
|  | 3.08928 | 0.0124422 | 0.06711182 | 0.09403478 | 0.1507045 | 0.05906796
|  | 3.090235 | 0.01198655 | 0.06696382 | 0.09385758 | 0.150747 | 0.05984696
|  | 3.09119 | 0.011638 | 0.06671967 | 0.09376496 | 0.1509093 | 0.06071419
|  | 3.092146 | 0.01133215 | 0.06638318 | 0.09373968 | 0.151178 | 0.06165059
|  | 3.093102 | 0.01113122 | 0.06602377 | 0.09375977 | 0.1514966 | 0.06263926
|  | 3.094059 | 0.01110223 | 0.0657154 | 0.09381315 | 0.1518334 | 0.06369581
|  | 3.095017 | 0.01126973 | 0.06543203 | 0.09389028 | 0.1522074 | 0.06479413
|  | 3.095975 | 0.01159945 | 0.06515949 | 0.09400718 | 0.1526358 | 0.06595758
|  | 3.096934 | 0.01206536 | 0.06494791 | 0.09415594 | 0.1530373 | 0.06719372
|  | 3.097893 | 0.01264611 | 0.06487181 | 0.09435801 | 0.15334 | 0.06853165
|  | 3.098853 | 0.01338562 | 0.06494833 | 0.09461212 | 0.1535403 | 0.07002516
|  | 3.099814 | 0.01426472 | 0.06514594 | 0.09491292 | 0.1536762 | 0.0716437
|  | 3.100775 | 0.01522779 | 0.06542163 | 0.09523816 | 0.1537077 | 0.0732755
|  | 3.101737 | 0.01619455 | 0.06575203 | 0.09557549 | 0.1535955 | 0.07481101
|  | 3.102699 | 0.01719335 | 0.06615665 | 0.0959202 | 0.1533011 | 0.07620983
|  | 3.103662 | 0.01825326 | 0.06664822 | 0.09627716 | 0.1528587 | 0.07753629
|  | 3.104626 | 0.01929022 | 0.06715412 | 0.09665081 | 0.1523262 | 0.07881103
|  | 3.10559 | 0.02020129 | 0.06759747 | 0.09703601 | 0.1517466 | 0.08004003
|  | 3.106555 | 0.02102414 | 0.06801973 | 0.09748288 | 0.1511256 | 0.08123
|  | 3.10752 | 0.02177845 | 0.06843257 | 0.09797912 | 0.1504398 | 0.08237993
|  | 3.108486 | 0.02239817 | 0.0687568 | 0.09841665 | 0.1497072 | 0.08345725
|  | 3.109453 | 0.02283262 | 0.06892858 | 0.09868847 | 0.14897 | 0.08445178
|  | 3.11042 | 0.02308213 | 0.06893145 | 0.09879104 | 0.1482162 | 0.08534216
|  | 3.111388 | 0.02317679 | 0.06880045 | 0.09876908 | 0.1474462 | 0.08615027
|  | 3.112356 | 0.02307861 | 0.06854531 | 0.09861652 | 0.146654 | 0.08688118
|  | 3.113325 | 0.02275505 | 0.06817557 | 0.09833211 | 0.1458572 | 0.08755235
|  | 3.114295 | 0.02215187 | 0.06766601 | 0.09790831 | 0.1450589 | 0.08813922
|  | 3.115265 | 0.02130459 | 0.06702086 | 0.09735772 | 0.1442543 | 0.0886344
|  | 3.116236 | 0.02032119 | 0.06629274 | 0.0966805 | 0.1434338 | 0.08910511
|  | 3.117207 | 0.01930733 | 0.06553776 | 0.09587191 | 0.1425828 | 0.08961312
|  | 3.118179 | 0.01824423 | 0.06474981 | 0.09490772 | 0.1416981 | 0.09012866
|  | 3.119152 | 0.01708101 | 0.06390743 | 0.09380355 | 0.1407822 | 0.09063802
|  | 3.120125 | 0.01592482 | 0.06303504 | 0.09261077 | 0.1398525 | 0.09120972
|  | 3.121099 | 0.01487614 | 0.06216083 | 0.09139771 | 0.1389252 | 0.0919349
|  | 3.122073 | 0.0139198 | 0.06125813 | 0.09012433 | 0.1379702 | 0.09280348
|  | 3.123048 | 0.01301749 | 0.06033288 | 0.08878163 | 0.1369946 | 0.09379211
|  | 3.124024 | 0.01221742 | 0.05942034 | 0.08744151 | 0.1360472 | 0.09491162
|  | 3.125 | 0.01157185 | 0.05857335 | 0.08618394 | 0.1351757 | 0.09620752
|  | 3.125977 | 0.01111086 | 0.05779738 | 0.0850059 | 0.1343883 | 0.0977158
|  | 3.126954 | 0.01080596 | 0.0570731 | 0.08387382 | 0.1336556 | 0.09940198
|  | 3.127932 | 0.01059731 | 0.05639118 | 0.08280794 | 0.1329856 | 0.1011995
|  | 3.128911 | 0.01043906 | 0.05575167 | 0.08181973 | 0.1323912 | 0.1030302
|  | 3.12989 | 0.01034453 | 0.05516049 | 0.08091116 | 0.131908 | 0.1049072
|  | 3.13087 | 0.01033568 | 0.05461822 | 0.08007853 | 0.1315242 | 0.1068593
|  | 3.131851 | 0.0103625 | 0.05411062 | 0.07932745 | 0.1311636 | 0.1088475
|  | 3.132832 | 0.01037975 | 0.05362363 | 0.07867257 | 0.1307549 | 0.1108346
|  | 3.133814 | 0.0103921 | 0.0531584 | 0.07812865 | 0.130315 | 0.1128211
|  | 3.134796 | 0.0104175 | 0.05272548 | 0.0776932 | 0.129871 | 0.1148201
|  | 3.135779 | 0.01043316 | 0.0523119 | 0.07732414 | 0.1293815 | 0.116821
|  | 3.136763 | 0.01042082 | 0.05191812 | 0.0769975 | 0.1287966 | 0.1187894
|  | 3.137747 | 0.01037639 | 0.05154921 | 0.07670517 | 0.1281096 | 0.1206904
|  | 3.138732 | 0.01030914 | 0.0511979 | 0.07645379 | 0.1273344 | 0.1225523
|  | 3.139717 | 0.01021877 | 0.05087056 | 0.07626605 | 0.1265015 | 0.1244336
|  | 3.140704 | 0.01009636 | 0.05054739 | 0.07615574 | 0.125633 | 0.1263968
|  | 3.14169 | 0.009933402 | 0.05022322 | 0.07613404 | 0.124705 | 0.1284395
|  | 3.142678 | 0.009734922 | 0.04990829 | 0.07618906 | 0.1237175 | 0.130544
|  | 3.143666 | 0.009523083 | 0.04961255 | 0.07630005 | 0.1227187 | 0.1327017
|  | 3.144654 | 0.009319793 | 0.04934595 | 0.07642064 | 0.1217478 | 0.1348978
|  | 3.145643 | 0.009116187 | 0.0491065 | 0.07656519 | 0.1208091 | 0.1371595
|  | 3.146633 | 0.008903885 | 0.0488941 | 0.07674643 | 0.1198769 | 0.1394874
|  | 3.147624 | 0.008704957 | 0.0487081 | 0.07693548 | 0.1189783 | 0.1418256
|  | 3.148615 | 0.008541082 | 0.0485521 | 0.07710828 | 0.1181182 | 0.1441085
|  | 3.149606 | 0.008403284 | 0.04842047 | 0.07728044 | 0.1172981 | 0.1463684
|  | 3.150599 | 0.008278505 | 0.04831171 | 0.07744565 | 0.1165144 | 0.1486108
|  | 3.151592 | 0.008192186 | 0.04822876 | 0.07758795 | 0.115762 | 0.1507953
|  | 3.152585 | 0.008173486 | 0.04819122 | 0.07768728 | 0.1150649 | 0.152884
|  | 3.153579 | 0.008225907 | 0.04819097 | 0.07774963 | 0.1144072 | 0.1548147
|  | 3.154574 | 0.008331906 | 0.04821356 | 0.07776868 | 0.1137804 | 0.1566169
|  | 3.15557 | 0.008486699 | 0.04828718 | 0.07775231 | 0.1132164 | 0.1584312
|  | 3.156566 | 0.008669237 | 0.04843158 | 0.07767535 | 0.1127387 | 0.1603755
|  | 3.157562 | 0.008899752 | 0.0486425 | 0.07753524 | 0.1123477 | 0.1624418
|  | 3.15856 | 0.009181834 | 0.04891516 | 0.07734091 | 0.1120382 | 0.1645769
|  | 3.159558 | 0.009474177 | 0.04924344 | 0.07709478 | 0.1117978 | 0.1668342
|  | 3.160556 | 0.009744067 | 0.04963748 | 0.07681553 | 0.1116431 | 0.1692873
|  | 3.161555 | 0.01001589 | 0.05011704 | 0.07649967 | 0.1116063 | 0.1719674
|  | 3.162555 | 0.01029777 | 0.05067378 | 0.07614045 | 0.1116671 | 0.1748359
|  | 3.163556 | 0.01053345 | 0.05125762 | 0.07574115 | 0.1117573 | 0.1778341
|  | 3.164557 | 0.01068337 | 0.05183526 | 0.07529294 | 0.1117972 | 0.1809
|  | 3.165559 | 0.01072853 | 0.05243451 | 0.07478401 | 0.1117949 | 0.1840587
|  | 3.166561 | 0.01070176 | 0.05306349 | 0.07422372 | 0.1117884 | 0.187312
|  | 3.167564 | 0.01060782 | 0.05364241 | 0.07363697 | 0.1117216 | 0.1906237
|  | 3.168568 | 0.01045925 | 0.05409647 | 0.07305214 | 0.1115551 | 0.1939536
|  | 3.169572 | 0.01023718 | 0.0544195 | 0.07247382 | 0.111271 | 0.197266
|  | 3.170577 | 0.009954079 | 0.05465194 | 0.07188973 | 0.1109058 | 0.2006095
|  | 3.171583 | 0.009629976 | 0.05476676 | 0.07129535 | 0.1104476 | 0.2039758
|  | 3.172589 | 0.009300073 | 0.05473722 | 0.07069397 | 0.1098881 | 0.2073832
|  | 3.173596 | 0.008949088 | 0.05455726 | 0.07007024 | 0.1092132 | 0.2108481
|  | 3.174603 | 0.008569678 | 0.05424437 | 0.06943652 | 0.1084325 | 0.2143566
|  | 3.175611 | 0.008200389 | 0.05380355 | 0.0688002 | 0.1075896 | 0.2178864
|  | 3.17662 | 0.007890586 | 0.05324742 | 0.06819165 | 0.1067389 | 0.2214165
|  | 3.177629 | 0.007654745 | 0.05255791 | 0.06762555 | 0.1058916 | 0.2249582
|  | 3.17864 | 0.007458086 | 0.05173716 | 0.06708282 | 0.1050175 | 0.2285173
|  | 3.17965 | 0.007304012 | 0.05082928 | 0.06653347 | 0.1041144 | 0.2320604
|  | 3.180662 | 0.007180855 | 0.04988136 | 0.06595163 | 0.1031876 | 0.2355619
|  | 3.181674 | 0.007103125 | 0.04888233 | 0.06533351 | 0.1022329 | 0.2390248
|  | 3.182686 | 0.007066546 | 0.04782537 | 0.06469831 | 0.1012467 | 0.2424663
|  | 3.183699 | 0.007044873 | 0.04671995 | 0.06402532 | 0.1002356 | 0.2458528
|  | 3.184713 | 0.00700858 | 0.04559005 | 0.06330518 | 0.09920597 | 0.2491448
|  | 3.185728 | 0.006957859 | 0.04440646 | 0.06252003 | 0.0981244 | 0.2523417
|  | 3.186743 | 0.006903792 | 0.0431695 | 0.06167384 | 0.0970019 | 0.2554487
|  | 3.187759 | 0.006835529 | 0.04193517 | 0.06081561 | 0.0958915 | 0.2584902
|  | 3.188776 | 0.006746034 | 0.04074391 | 0.0599679 | 0.09484173 | 0.2614892
|  | 3.189793 | 0.006650021 | 0.03958798 | 0.05913799 | 0.09387778 | 0.2644149
|  | 3.19081 | 0.006543961 | 0.03845233 | 0.05831096 | 0.09296899 | 0.2672673
|  | 3.191829 | 0.006392148 | 0.03735472 | 0.05748671 | 0.09207432 | 0.2701129
|  | 3.192848 | 0.006163035 | 0.03631621 | 0.05666517 | 0.09115718 | 0.2730084
|  | 3.193868 | 0.005829247 | 0.03531518 | 0.05583647 | 0.09021936 | 0.2759349
|  | 3.194888 | 0.005413255 | 0.03435453 | 0.05500398 | 0.08927149 | 0.2788726
|  | 3.195909 | 0.004965217 | 0.03347517 | 0.05419083 | 0.08831783 | 0.2818819
|  | 3.196931 | 0.004509994 | 0.03269988 | 0.05339877 | 0.08734511 | 0.2850081
|  | 3.197953 | 0.004054821 | 0.03205269 | 0.05262865 | 0.08635892 | 0.2882501
|  | 3.198976 | 0.003575434 | 0.03150787 | 0.05187024 | 0.08535331 | 0.2915763
|  | 3.2 | 0.003103199 | 0.03104854 | 0.0511592 | 0.08434518 | 0.2950371
|  | 3.201024 | 0.002648366 | 0.03065484 | 0.05052398 | 0.08334118 | 0.2986532
|  | 3.202049 | 0.002207487 | 0.03034027 | 0.0499714 | 0.08232522 | 0.3024406
|  | 3.203075 | 0.001773733 | 0.03010792 | 0.04948421 | 0.08129244 | 0.3063653
|  | 3.204101 | 0.001374301 | 0.02992456 | 0.04906975 | 0.08030206 | 0.3104466
|  | 3.205128 | 0.00103593 | 0.02976443 | 0.04872505 | 0.07939525 | 0.3146675
|  | 3.206156 | 0.0007579243 | 0.02963715 | 0.04846243 | 0.07859107 | 0.3190455
|  | 3.207184 | 0.0005328575 | 0.02954639 | 0.04826839 | 0.07786296 | 0.3235651
|  | 3.208213 | 0.0003600374 | 0.02946825 | 0.04814217 | 0.07719004 | 0.3282112
|  | 3.209243 | 0.0002453622 | 0.02938266 | 0.04808966 | 0.07655521 | 0.3329799
|  | 3.210273 | 0.0002110281 | 0.02929559 | 0.04814501 | 0.07598619 | 0.3378844
|  | 3.211304 | 0.0002426122 | 0.02921066 | 0.04829024 | 0.07547283 | 0.3429172
|  | 3.212335 | 0.0003031407 | 0.02910654 | 0.04845065 | 0.07497222 | 0.3480239
|  | 3.213368 | 0.0003694278 | 0.02896235 | 0.04855321 | 0.07444556 | 0.3531558
|  | 3.214401 | 0.0004349054 | 0.0287684 | 0.04861729 | 0.07389495 | 0.3583008
|  | 3.215434 | 0.0005123712 | 0.02853487 | 0.04866546 | 0.07333286 | 0.3634867
|  | 3.216468 | 0.0005952582 | 0.02828356 | 0.04863994 | 0.07274817 | 0.3686974
|  | 3.217503 | 0.0006740099 | 0.02801988 | 0.0484589 | 0.0721076 | 0.3739325
|  | 3.218539 | 0.000726665 | 0.02774975 | 0.04810493 | 0.07139132 | 0.3791779
|  | 3.219575 | 0.0007599206 | 0.02746329 | 0.04761177 | 0.07060881 | 0.3844416
|  | 3.220612 | 0.0008176939 | 0.02716875 | 0.04702572 | 0.06982572 | 0.3897372
|  | 3.221649 | 0.0009490934 | 0.02687416 | 0.04638254 | 0.06909031 | 0.3950917
|  | 3.222688 | 0.001180566 | 0.02657262 | 0.04566641 | 0.06841864 | 0.4005136
|  | 3.223727 | 0.001486022 | 0.02626669 | 0.04487747 | 0.06778631 | 0.4059911
|  | 3.224766 | 0.001800565 | 0.02596128 | 0.04403835 | 0.06717257 | 0.4115156
|  | 3.225806 | 0.002063778 | 0.02566103 | 0.04318911 | 0.0665691 | 0.4170769
|  | 3.226847 | 0.002276571 | 0.02535949 | 0.04228969 | 0.06599029 | 0.4226812
|  | 3.227889 | 0.002469703 | 0.02506181 | 0.04134217 | 0.06543965 | 0.4283343
|  | 3.228931 | 0.00261677 | 0.02477171 | 0.04042657 | 0.06487649 | 0.4340437
|  | 3.229974 | 0.002700732 | 0.02451064 | 0.03963018 | 0.06426667 | 0.4398193
|  | 3.231018 | 0.002713633 | 0.02425191 | 0.03895787 | 0.06359103 | 0.445664
|  | 3.232062 | 0.002659218 | 0.02399771 | 0.03836509 | 0.06286936 | 0.4515804
|  | 3.233107 | 0.002573362 | 0.02379997 | 0.03787559 | 0.06214378 | 0.4575723
|  | 3.234153 | 0.002476756 | 0.02370706 | 0.03751598 | 0.06145303 | 0.4636488
|  | 3.235199 | 0.002346229 | 0.02373072 | 0.03729829 | 0.06079046 | 0.4698092
|  | 3.236246 | 0.002182039 | 0.02384359 | 0.03720353 | 0.06013787 | 0.47606
|  | 3.237294 | 0.002036411 | 0.0240423 | 0.03721472 | 0.05952647 | 0.4823932
|  | 3.238342 | 0.001969687 | 0.02431766 | 0.03732392 | 0.05898145 | 0.4888211
|  | 3.239391 | 0.001992803 | 0.02470777 | 0.03757842 | 0.05852233 | 0.4953655
|  | 3.240441 | 0.00207341 | 0.02520097 | 0.03796091 | 0.0581241 | 0.5020217
|  | 3.241491 | 0.002207897 | 0.02572125 | 0.03837025 | 0.0577675 | 0.5087189
|  | 3.242542 | 0.002375468 | 0.02619038 | 0.03869767 | 0.05743085 | 0.5153845
|  | 3.243594 | 0.002607127 | 0.02664062 | 0.03895603 | 0.05712976 | 0.5220013
|  | 3.244646 | 0.002896593 | 0.02709602 | 0.03919349 | 0.05687528 | 0.5286059
|  | 3.245699 | 0.003186313 | 0.02747159 | 0.03934136 | 0.05661091 | 0.5351842
|  | 3.246753 | 0.00342507 | 0.027675 | 0.03933765 | 0.0562839 | 0.5417253
|  | 3.247808 | 0.003618813 | 0.02769357 | 0.03918648 | 0.05590881 | 0.5481807
|  | 3.248863 | 0.003782054 | 0.02756721 | 0.03891391 | 0.05550013 | 0.5545593
|  | 3.249919 | 0.003898333 | 0.02732292 | 0.03850748 | 0.0550329 | 0.5609534
|  | 3.250975 | 0.003948786 | 0.02698187 | 0.03796077 | 0.05448556 | 0.5674318
|  | 3.252033 | 0.003909407 | 0.02651454 | 0.03723084 | 0.0538276 | 0.5739438
|  | 3.25309 | 0.003803567 | 0.02592909 | 0.03634644 | 0.05308686 | 0.5804613
|  | 3.254149 | 0.003657141 | 0.02528677 | 0.03538134 | 0.05230939 | 0.5871199
|  | 3.255208 | 0.003503609 | 0.02464203 | 0.03441308 | 0.05153192 | 0.5940517
|  | 3.256268 | 0.003348418 | 0.02398609 | 0.03341368 | 0.05074457 | 0.6012534
|  | 3.257329 | 0.003180948 | 0.02329513 | 0.03236782 | 0.04993666 | 0.6086599
|  | 3.25839 | 0.002985859 | 0.02262063 | 0.03133915 | 0.04914366 | 0.6162883
|  | 3.259452 | 0.002756057 | 0.02200457 | 0.0304026 | 0.0484078 | 0.6241495
|  | 3.260515 | 0.002497346 | 0.02146351 | 0.02956059 | 0.04773941 | 0.6323055
|  | 3.261579 | 0.002210233 | 0.0209719 | 0.02877907 | 0.04712008 | 0.640718
|  | 3.262643 | 0.001885136 | 0.02051558 | 0.02807066 | 0.04653062 | 0.6492752
|  | 3.263708 | 0.001512566 | 0.02008568 | 0.02745516 | 0.04596504 | 0.6578689
|  | 3.264773 | 0.001075226 | 0.01967586 | 0.02692986 | 0.0454188 | 0.6665189
|  | 3.265839 | 0.0005868455 | 0.01929257 | 0.0264843 | 0.04489741 | 0.6752642
|  | 3.266906 | 7.358435e-05 | 0.01893957 | 0.02611942 | 0.04439413 | 0.6840551
|  | 3.267974 | -0.0004417108 | 0.01862296 | 0.02583352 | 0.04390991 | 0.692843
|  | 3.269042 | -0.0009794762 | 0.01833431 | 0.02564024 | 0.0434389 | 0.7016474
|  | 3.270111 | -0.001542205 | 0.01807481 | 0.02553205 | 0.0429814 | 0.7104917
|  | 3.271181 | -0.002085177 | 0.01785451 | 0.02548104 | 0.04253843 | 0.7193479
|  | 3.272251 | -0.002564558 | 0.01767338 | 0.02544998 | 0.04210608 | 0.7281723
|  | 3.273322 | -0.002986543 | 0.01753858 | 0.02544902 | 0.0416747 | 0.7369746
|  | 3.274394 | -0.003376689 | 0.01743918 | 0.02547973 | 0.04124299 | 0.7457706
|  | 3.275467 | -0.003696343 | 0.01738159 | 0.02554104 | 0.04084154 | 0.7545913
|  | 3.27654 | -0.003929234 | 0.01736486 | 0.02562704 | 0.04049083 | 0.7634573
|  | 3.277614 | -0.004044786 | 0.01741116 | 0.02574815 | 0.04020367 | 0.7723913
|  | 3.278689 | -0.004065956 | 0.01751271 | 0.02590669 | 0.03995979 | 0.7813829
|  | 3.279764 | -0.004041673 | 0.01762408 | 0.0260689 | 0.0397534 | 0.7904225
|  | 3.28084 | -0.004013074 | 0.01770511 | 0.02620863 | 0.03956909 | 0.7994796
|  | 3.281917 | -0.003965806 | 0.01776863 | 0.0263462 | 0.0394223 | 0.8085515
|  | 3.282994 | -0.003885617 | 0.01782486 | 0.02647988 | 0.03931122 | 0.8176579
|  | 3.284072 | -0.003820438 | 0.0178435 | 0.02658104 | 0.03920825 | 0.8268151
|  | 3.285151 | -0.003808255 | 0.01779204 | 0.0266116 | 0.03908605 | 0.8360346
|  | 3.286231 | -0.00387277 | 0.01765919 | 0.02656761 | 0.03893334 | 0.8453229
|  | 3.287311 | -0.003980201 | 0.0174675 | 0.02646708 | 0.03877068 | 0.8546782
|  | 3.288392 | -0.004122918 | 0.01721149 | 0.02630397 | 0.03859583 | 0.8640864
|  | 3.289474 | -0.004274272 | 0.01690011 | 0.02606988 | 0.03841377 | 0.8735406
|  | 3.290556 | -0.004465033 | 0.01650266 | 0.02574368 | 0.03821482 | 0.8830216
|  | 3.291639 | -0.004692665 | 0.016025 | 0.02533865 | 0.03800261 | 0.8925323
|  | 3.292723 | -0.004904822 | 0.01552463 | 0.02488611 | 0.0377888 | 0.9021094
|  | 3.293808 | -0.005049606 | 0.01505851 | 0.02441709 | 0.03759691 | 0.9117916
|  | 3.294893 | -0.005124992 | 0.01460734 | 0.02390292 | 0.03742374 | 0.921598
|  | 3.295979 | -0.005157327 | 0.01415711 | 0.02334434 | 0.03726486 | 0.9315131
|  | 3.297066 | -0.005130694 | 0.01374842 | 0.02280153 | 0.03712386 | 0.941479
|  | 3.298153 | -0.005019988 | 0.01342837 | 0.02233868 | 0.037016 | 0.9514644
|  | 3.299241 | -0.004797777 | 0.01320314 | 0.02196191 | 0.03695226 | 0.9614756
|  | 3.30033 | -0.004476467 | 0.01306021 | 0.02164695 | 0.03693189 | 0.9715248
|  | 3.30142 | -0.004131242 | 0.01296929 | 0.02138502 | 0.03690944 | 0.9815867
|  | 3.30251 | -0.003827231 | 0.01292589 | 0.02118359 | 0.03686546 | 0.9916366
|  | 3.303601 | -0.00357338 | 0.01293678 | 0.02103317 | 0.03677495 | 1.001681
|  | 3.304693 | -0.003332358 | 0.01300588 | 0.02093981 | 0.03666062 | 1.011731
|  | 3.305785 | -0.003122409 | 0.0131027 | 0.02090059 | 0.03654083 | 1.021765
|  | 3.306878 | -0.00294557 | 0.01320158 | 0.02092185 | 0.03644532 | 1.03176
|  | 3.307972 | -0.002815372 | 0.01330268 | 0.02101491 | 0.03636513 | 1.041701
|  | 3.309067 | -0.002724646 | 0.01341747 | 0.02117015 | 0.03628863 | 1.05161
|  | 3.310162 | -0.002654828 | 0.01353634 | 0.02136827 | 0.03623784 | 1.061493
|  | 3.311258 | -0.002592074 | 0.0136498 | 0.02158785 | 0.03623454 | 1.071366
|  | 3.312355 | -0.002556735 | 0.01374183 | 0.02182402 | 0.03626443 | 1.081196
|  | 3.313453 | -0.002548662 | 0.01382638 | 0.02209287 | 0.03632778 | 1.090994
|  | 3.314551 | -0.002520281 | 0.01392174 | 0.02238072 | 0.03644285 | 1.100809
|  | 3.31565 | -0.002417684 | 0.01405052 | 0.02267852 | 0.03663226 | 1.110692
|  | 3.31675 | -0.002225586 | 0.01422344 | 0.02299467 | 0.036915 | 1.120613
|  | 3.31785 | -0.001969283 | 0.01442674 | 0.0233314 | 0.03727704 | 1.130551
|  | 3.318951 | -0.001671689 | 0.01465199 | 0.02366951 | 0.03768141 | 1.140609
|  | 3.320053 | -0.001359914 | 0.01487966 | 0.0239811 | 0.03809381 | 1.150871
|  | 3.321156 | -0.001002768 | 0.01512528 | 0.02428183 | 0.03852511 | 1.161297
|  | 3.322259 | -0.0005959951 | 0.01538627 | 0.02457806 | 0.03899023 | 1.171864
|  | 3.323363 | -0.0002108582 | 0.01564758 | 0.02483734 | 0.0394525 | 1.182705
|  | 3.324468 | 8.640575e-05 | 0.01589654 | 0.02502748 | 0.03987782 | 1.193952
|  | 3.325574 | 0.0003030175 | 0.01614241 | 0.02513147 | 0.04026482 | 1.205527
|  | 3.32668 | 0.0004681677 | 0.01639381 | 0.02517365 | 0.04063303 | 1.21741
|  | 3.327787 | 0.0005490681 | 0.0166152 | 0.02516958 | 0.04097329 | 1.229817
|  | 3.328895 | 0.0005064674 | 0.016769 | 0.02513909 | 0.04127423 | 1.242974
|  | 3.330003 | 0.0003254785 | 0.01684251 | 0.02507598 | 0.04154327 | 1.256781
|  | 3.331113 | 2.416193e-05 | 0.0168515 | 0.02497376 | 0.04178291 | 1.271192
|  | 3.332223 | -0.0003576303 | 0.01683312 | 0.02485822 | 0.04198754 | 1.286494
|  | 3.333333 | -0.0007780382 | 0.01681333 | 0.02475507 | 0.0421538 | 1.302992
|  | 3.334445 | -0.001267638 | 0.01679001 | 0.02465114 | 0.04229303 | 1.320641
|  | 3.335557 | -0.001835041 | 0.0167458 | 0.02453792 | 0.04239927 | 1.339341
|  | 3.33667 | -0.002405785 | 0.01671554 | 0.02445453 | 0.04246077 | 1.359311
|  | 3.337784 | -0.00290349 | 0.01673394 | 0.02443552 | 0.04247458 | 1.380775
|  | 3.338898 | -0.00333057 | 0.01679641 | 0.02449376 | 0.04243184 | 1.403773
|  | 3.340013 | -0.0037156 | 0.01689425 | 0.02461178 | 0.04234629 | 1.428232
|  | 3.341129 | -0.004043513 | 0.01703186 | 0.02476547 | 0.04220288 | 1.454185
|  | 3.342246 | -0.004297108 | 0.01722015 | 0.02493955 | 0.04199969 | 1.481673
|  | 3.343363 | -0.004459136 | 0.01748496 | 0.02515108 | 0.04172741 | 1.51087
|  | 3.344482 | -0.004540689 | 0.01781748 | 0.02540664 | 0.04139287 | 1.541751
|  | 3.345601 | -0.004579 | 0.01815719 | 0.02564591 | 0.04100208 | 1.574065
|  | 3.34672 | -0.004611194 | 0.01845029 | 0.02581746 | 0.04056091 | 1.607544
|  | 3.347841 | -0.00462636 | 0.01870962 | 0.02592093 | 0.04006418 | 1.642389
|  | 3.348962 | -0.004609312 | 0.01895908 | 0.02598674 | 0.03951365 | 1.678717
|  | 3.350084 | -0.004594984 | 0.01914963 | 0.02597704 | 0.03891793 | 1.716136
|  | 3.351206 | -0.004620436 | 0.01923448 | 0.02585617 | 0.03828327 | 1.754239
|  | 3.35233 | -0.004692109 | 0.01921132 | 0.0256173 | 0.037598 | 1.793195
|  | 3.353454 | -0.004790449 | 0.01910154 | 0.02527509 | 0.03686547 | 1.833197
|  | 3.354579 | -0.004917875 | 0.0188949 | 0.02484127 | 0.03610214 | 1.873869
|  | 3.355705 | -0.005068184 | 0.0185767 | 0.02432088 | 0.03532432 | 1.914829
|  | 3.356831 | -0.005252473 | 0.01812294 | 0.02369212 | 0.03451032 | 1.956129
|  | 3.357958 | -0.005470826 | 0.01754349 | 0.02295157 | 0.03365427 | 1.997978
|  | 3.359086 | -0.005701563 | 0.0168874 | 0.02215905 | 0.03281814 | 2.040258
|  | 3.360215 | -0.005929439 | 0.01620391 | 0.02136374 | 0.03206208 | 2.082853
|  | 3.361345 | -0.006161403 | 0.01546049 | 0.02054212 | 0.03136119 | 2.125697
|  | 3.362475 | -0.006397591 | 0.01465416 | 0.0196825 | 0.03070413 | 2.168934
|  | 3.363606 | -0.006628696 | 0.013842 | 0.01883497 | 0.03014261 | 2.212673
|  | 3.364738 | -0.006834252 | 0.01310158 | 0.01806789 | 0.02974222 | 2.257031
|  | 3.36587 | -0.007016734 | 0.0124076 | 0.01735848 | 0.02950785 | 2.301935
|  | 3.367003 | -0.007185042 | 0.01174284 | 0.01669193 | 0.02941463 | 2.347405
|  | 3.368137 | -0.007326957 | 0.01116318 | 0.01611239 | 0.02946766 | 2.393626
|  | 3.369272 | -0.007430065 | 0.01074297 | 0.01567351 | 0.0296809 | 2.440779
|  | 3.370408 | -0.007494344 | 0.0104903 | 0.01538349 | 0.03007836 | 2.488907
|  | 3.371544 | -0.007522242 | 0.01037553 | 0.01521955 | 0.03064686 | 2.537923
|  | 3.372681 | -0.007517143 | 0.01039801 | 0.01518046 | 0.03134511 | 2.587767
|  | 3.373819 | -0.007471388 | 0.01056361 | 0.01527598 | 0.03212662 | 2.638352
|  | 3.374958 | -0.007393765 | 0.01088351 | 0.01551063 | 0.03300836 | 2.689776
|  | 3.376097 | -0.007286965 | 0.01135146 | 0.01587849 | 0.03400032 | 2.741996
|  | 3.377237 | -0.00712873 | 0.01194444 | 0.01636988 | 0.0350626 | 2.794658
|  | 3.378378 | -0.006912472 | 0.01263467 | 0.01697038 | 0.03614614 | 2.847367
|  | 3.37952 | -0.006633725 | 0.0134426 | 0.01770027 | 0.0372697 | 2.900268
|  | 3.380663 | -0.006306551 | 0.01436944 | 0.01855207 | 0.03843957 | 2.953367
|  | 3.381806 | -0.005919021 | 0.01536652 | 0.01948871 | 0.03961187 | 3.006084
|  | 3.38295 | -0.005472459 | 0.01637693 | 0.02045368 | 0.04073244 | 3.057852
|  | 3.384095 | -0.004923074 | 0.01744721 | 0.02149537 | 0.04184631 | 3.10876
|  | 3.38524 | -0.00429163 | 0.01858009 | 0.02261193 | 0.04295608 | 3.158911
|  | 3.386387 | -0.003652199 | 0.01967484 | 0.0237099 | 0.0439637 | 3.207784
|  | 3.387534 | -0.003079799 | 0.02063699 | 0.02469976 | 0.04476418 | 3.254885
|  | 3.388682 | -0.002567039 | 0.02147528 | 0.02559206 | 0.04535872 | 3.300175
|  | 3.389831 | -0.002078505 | 0.02223284 | 0.02642512 | 0.0457896 | 3.34382
|  | 3.39098 | -0.001659837 | 0.02285355 | 0.02714124 | 0.04604045 | 3.385655
|  | 3.39213 | -0.001353831 | 0.02328434 | 0.02768151 | 0.04607987 | 3.425559
|  | 3.393281 | -0.001168139 | 0.02351803 | 0.02803873 | 0.04588065 | 3.463387
|  | 3.394433 | -0.001082497 | 0.02357987 | 0.02824221 | 0.04546615 | 3.499224
|  | 3.395586 | -0.001085742 | 0.02347433 | 0.02828811 | 0.04488788 | 3.533313
|  | 3.396739 | -0.001169085 | 0.02319907 | 0.02817454 | 0.04419233 | 3.565894
|  | 3.397893 | -0.001351937 | 0.02272288 | 0.02786853 | 0.04334652 | 3.596832
|  | 3.399048 | -0.001627977 | 0.02205711 | 0.0273814 | 0.04234076 | 3.626064
|  | 3.400204 | -0.00196514 | 0.02125958 | 0.0267751 | 0.0412484 | 3.653972
|  | 3.401361 | -0.002329168 | 0.02038383 | 0.02610727 | 0.04015177 | 3.680964
|  | 3.402518 | -0.002755169 | 0.01940037 | 0.02535343 | 0.03901637 | 3.706867
|  | 3.403676 | -0.003243817 | 0.01829501 | 0.02449536 | 0.0378195 | 3.731559
|  | 3.404835 | -0.003721515 | 0.01713667 | 0.02359673 | 0.03663973 | 3.755489
|  | 3.405995 | -0.004109498 | 0.01599763 | 0.0227222 | 0.03555259 | 3.779086
|  | 3.407155 | -0.004396795 | 0.01485986 | 0.02185429 | 0.03455953 | 3.802219
|  | 3.408316 | -0.004620201 | 0.01369567 | 0.02097453 | 0.0336256 | 3.824725
|  | 3.409478 | -0.004773916 | 0.01256722 | 0.02013031 | 0.03278019 | 3.846989
|  | 3.410641 | -0.004851977 | 0.0115381 | 0.01937451 | 0.03206244 | 3.869381
|  | 3.411805 | -0.004841169 | 0.01060384 | 0.01870936 | 0.03146656 | 3.891809
|  | 3.412969 | -0.004746054 | 0.009740172 | 0.01811322 | 0.03098524 | 3.914094
|  | 3.414135 | -0.004587518 | 0.008979033 | 0.01760304 | 0.03062856 | 3.936501
|  | 3.415301 | -0.004382371 | 0.008359314 | 0.01719601 | 0.03041766 | 3.959296
|  | 3.416467 | -0.004096062 | 0.007886232 | 0.01690567 | 0.0303743 | 3.982451
|  | 3.417635 | -0.003734084 | 0.007541204 | 0.01672056 | 0.03048322 | 4.005796
|  | 3.418803 | -0.003364716 | 0.007326071 | 0.016618 | 0.03070291 | 4.029342
|  | 3.419973 | -0.003062319 | 0.007237908 | 0.01657525 | 0.03098963 | 4.053116
|  | 3.421143 | -0.002839704 | 0.007303514 | 0.01659517 | 0.03135556 | 4.077099
|  | 3.422313 | -0.002659998 | 0.00751063 | 0.0166885 | 0.03181548 | 4.101225
|  | 3.423485 | -0.002514737 | 0.007808603 | 0.01683452 | 0.03232352 | 4.125368
|  | 3.424658 | -0.002397546 | 0.008151737 | 0.01701704 | 0.03283889 | 4.149436
|  | 3.425831 | -0.002310128 | 0.008549034 | 0.01724275 | 0.03337374 | 4.173463
|  | 3.427005 | -0.002256276 | 0.009009366 | 0.01751011 | 0.03393879 | 4.197435
|  | 3.42818 | -0.002219066 | 0.009511441 | 0.01781451 | 0.03450222 | 4.221139
|  | 3.429355 | -0.002175671 | 0.0100305 | 0.01815568 | 0.03504587 | 4.244399
|  | 3.430532 | -0.002148926 | 0.01056566 | 0.01853019 | 0.03554387 | 4.267231
|  | 3.431709 | -0.002134282 | 0.01113004 | 0.0189422 | 0.03601946 | 4.289682
|  | 3.432887 | -0.002101136 | 0.01170744 | 0.0193824 | 0.0364971 | 4.311636
|  | 3.434066 | -0.002015667 | 0.01228234 | 0.01984798 | 0.03700077 | 4.332997
|  | 3.435246 | -0.001856825 | 0.01287676 | 0.02035432 | 0.03754165 | 4.353794
|  | 3.436426 | -0.001650055 | 0.01348761 | 0.02089759 | 0.03810518 | 4.374065
|  | 3.437607 | -0.00142228 | 0.01407132 | 0.02144212 | 0.03867677 | 4.393704
|  | 3.43879 | -0.001205549 | 0.01458566 | 0.02194541 | 0.03923839 | 4.412633
|  | 3.439972 | -0.0009839774 | 0.01503776 | 0.0224297 | 0.03979576 | 4.430845
|  | 3.441156 | -0.0007479447 | 0.01544614 | 0.02290273 | 0.04035206 | 4.448399
|  | 3.442341 | -0.0005421613 | 0.01578318 | 0.02332288 | 0.04089712 | 4.465271
|  | 3.443526 | -0.0004120122 | 0.0160221 | 0.0236401 | 0.04140955 | 4.481436
|  | 3.444712 | -0.0003692661 | 0.01614895 | 0.02385744 | 0.04189794 | 4.496757
|  | 3.445899 | -0.0003894823 | 0.01618301 | 0.02399202 | 0.04236458 | 4.511298
|  | 3.447087 | -0.0004526661 | 0.01614271 | 0.02404396 | 0.0428025 | 4.525373
|  | 3.448276 | -0.0005337833 | 0.0160497 | 0.0240077 | 0.04320129 | 4.539274
|  | 3.449465 | -0.0006399325 | 0.01588381 | 0.02386341 | 0.0435545 | 4.552835
|  | 3.450656 | -0.000774364 | 0.01564958 | 0.02362164 | 0.04386934 | 4.565996
|  | 3.451847 | -0.0009275551 | 0.01537932 | 0.02332722 | 0.04416084 | 4.579234
|  | 3.453039 | -0.001086646 | 0.01511174 | 0.02301642 | 0.04444002 | 4.593005
|  | 3.454231 | -0.001264372 | 0.01482984 | 0.02266866 | 0.04469731 | 4.607108
|  | 3.455425 | -0.001460553 | 0.0145221 | 0.02227598 | 0.04493136 | 4.621429
|  | 3.456619 | -0.001648258 | 0.01423661 | 0.02189281 | 0.04517159 | 4.636569
|  | 3.457815 | -0.00179213 | 0.01402597 | 0.02157064 | 0.04545062 | 4.653142
|  | 3.459011 | -0.001891119 | 0.01389641 | 0.0213141 | 0.04577634 | 4.671086
|  | 3.460208 | -0.001958195 | 0.01382316 | 0.02109448 | 0.04613426 | 4.690181
|  | 3.461405 | -0.002002586 | 0.0137984 | 0.02092175 | 0.04650628 | 4.710839
|  | 3.462604 | -0.00202628 | 0.01382159 | 0.02081294 | 0.04688518 | 4.733471
|  | 3.463803 | -0.002031304 | 0.01389661 | 0.0207702 | 0.04727349 | 4.758025
|  | 3.465003 | -0.002017747 | 0.01402134 | 0.02078577 | 0.04767111 | 4.784427
|  | 3.466205 | -0.00198549 | 0.01418555 | 0.0208504 | 0.04807046 | 4.813015
|  | 3.467406 | -0.001930868 | 0.01437911 | 0.02095319 | 0.0484549 | 4.844173
|  | 3.468609 | -0.001852221 | 0.01461502 | 0.02111088 | 0.04882322 | 4.87804
|  | 3.469813 | -0.001751341 | 0.01489557 | 0.02132409 | 0.04918241 | 4.914551
|  | 3.471017 | -0.00163325 | 0.01518572 | 0.02155517 | 0.04953253 | 4.953706
|  | 3.472222 | -0.00151003 | 0.01545213 | 0.02176821 | 0.04987528 | 4.995532
|  | 3.473428 | -0.001372895 | 0.01570752 | 0.02196901 | 0.05022061 | 5.040313
|  | 3.474635 | -0.001220106 | 0.01595971 | 0.02217094 | 0.05056726 | 5.088107
|  | 3.475843 | -0.001067337 | 0.01618105 | 0.02235291 | 0.05089006 | 5.138585
|  | 3.477051 | -0.0009232856 | 0.01634206 | 0.02249197 | 0.05116547 | 5.191397
|  | 3.478261 | -0.0007862124 | 0.01643925 | 0.02258468 | 0.05139196 | 5.246886
|  | 3.479471 | -0.0006526309 | 0.01648724 | 0.02264058 | 0.05158183 | 5.305264
|  | 3.480682 | -0.0005277962 | 0.01648365 | 0.02266593 | 0.05172609 | 5.365918
|  | 3.481894 | -0.0004187421 | 0.01643493 | 0.02267047 | 0.05182276 | 5.428169
|  | 3.483107 | -0.0003237374 | 0.01633075 | 0.02265105 | 0.05185312 | 5.492288
|  | 3.484321 | -0.0002392793 | 0.01617484 | 0.02260615 | 0.05182304 | 5.558604
|  | 3.485535 | -0.0001706454 | 0.01597886 | 0.02253827 | 0.05176936 | 5.626499
|  | 3.48675 | -0.0001248772 | 0.01575451 | 0.02245174 | 0.05171998 | 5.695313
|  | 3.487967 | -0.0001107715 | 0.01549185 | 0.0223403 | 0.05166427 | 5.765132
|  | 3.489184 | -0.0001177576 | 0.01519287 | 0.02220948 | 0.05159733 | 5.83628
|  | 3.490401 | -0.0001387703 | 0.01487234 | 0.02205928 | 0.05154157 | 5.908327
|  | 3.49162 | -0.0001684959 | 0.0145451 | 0.02189858 | 0.05152467 | 5.980773
|  | 3.49284 | -0.0001963762 | 0.01422228 | 0.02173154 | 0.05155842 | 6.053605
|  | 3.49406 | -0.0002346631 | 0.01389397 | 0.02155367 | 0.05162644 | 6.126981
|  | 3.495281 | -0.0002815263 | 0.01354705 | 0.02135995 | 0.05171754 | 6.200656
|  | 3.496503 | -0.0003333735 | 0.01317038 | 0.02115076 | 0.05182755 | 6.274336
|  | 3.497726 | -0.0003936042 | 0.01275045 | 0.02091573 | 0.0519647 | 6.347938
|  | 3.49895 | -0.0004586425 | 0.01229889 | 0.02066302 | 0.05213054 | 6.421447
|  | 3.500175 | -0.0005335837 | 0.01183537 | 0.0204015 | 0.05229792 | 6.494757
|  | 3.501401 | -0.0006165395 | 0.0113811 | 0.02014172 | 0.05244692 | 6.567695
|  | 3.502627 | -0.0007228048 | 0.01092037 | 0.01987428 | 0.05255227 | 6.640185
|  | 3.503854 | -0.0008434614 | 0.01045055 | 0.0195948 | 0.05263276 | 6.712138
|  | 3.505082 | -0.000959531 | 0.01000746 | 0.01933132 | 0.05272484 | 6.783429
|  | 3.506311 | -0.001054086 | 0.009619299 | 0.019096 | 0.05285937 | 6.853928
|  | 3.507541 | -0.001127296 | 0.009274899 | 0.01888588 | 0.0530261 | 6.923638
|  | 3.508772 | -0.001184418 | 0.008965211 | 0.0186969 | 0.05321459 | 6.992478
|  | 3.510004 | -0.001222448 | 0.008719707 | 0.01853982 | 0.05345543 | 7.060231
|  | 3.511236 | -0.001233465 | 0.008565461 | 0.01842678 | 0.05378214 | 7.126734
|  | 3.512469 | -0.001214482 | 0.008509234 | 0.01836323 | 0.05419351 | 7.191957
|  | 3.513703 | -0.001170818 | 0.008532685 | 0.01834262 | 0.05467401 | 7.255919
|  | 3.514938 | -0.001102937 | 0.008632329 | 0.01835805 | 0.05523524 | 7.318468
|  | 3.516174 | -0.001016177 | 0.008803156 | 0.01840769 | 0.05589214 | 7.379487
|  | 3.517411 | -0.0009009487 | 0.009055767 | 0.01849764 | 0.05665533 | 7.438997
|  | 3.518649 | -0.0007591389 | 0.009388846 | 0.0186266 | 0.05751135 | 7.497013
|  | 3.519887 | -0.0006088504 | 0.009767841 | 0.01877533 | 0.05844854 | 7.553404
|  | 3.521127 | -0.0004630341 | 0.01016692 | 0.01892818 | 0.05945234 | 7.608061
|  | 3.522367 | -0.0003183438 | 0.01058615 | 0.01908371 | 0.06052467 | 7.660824
|  | 3.523608 | -0.000174679 | 0.01103664 | 0.01924967 | 0.0616676 | 7.711754
|  | 3.52485 | -3.035519e-05 | 0.0115055 | 0.01942283 | 0.0628811 | 7.761083
|  | 3.526093 | 0.0001131055 | 0.01198004 | 0.0196032 | 0.06416354 | 7.809053
|  | 3.527337 | 0.0002557902 | 0.0124495 | 0.01977996 | 0.06551126 | 7.855603
|  | 3.528582 | 0.0003977852 | 0.01292366 | 0.01995631 | 0.06692585 | 7.900625
|  | 3.529827 | 0.0005407393 | 0.01341661 | 0.02015557 | 0.06841678 | 7.9443
|  | 3.531073 | 0.0006768033 | 0.01393911 | 0.02039608 | 0.0699902 | 7.986823
|  | 3.532321 | 0.0008171079 | 0.01449458 | 0.02067642 | 0.07165542 | 8.028128
|  | 3.533569 | 0.0009601219 | 0.01508159 | 0.02099346 | 0.07340843 | 8.06814
|  | 3.534818 | 0.001090159 | 0.01568698 | 0.02134782 | 0.07523527 | 8.106997
|  | 3.536068 | 0.00119475 | 0.01630544 | 0.02174162 | 0.07712808 | 8.14489
|  | 3.537319 | 0.001269379 | 0.0169436 | 0.02218146 | 0.07909961 | 8.181673
|  | 3.53857 | 0.001323593 | 0.0176049 | 0.02266594 | 0.08114949 | 8.217309
|  | 3.539823 | 0.001357434 | 0.01826971 | 0.02318283 | 0.08324988 | 8.25201
|  | 3.541076 | 0.001374037 | 0.01892301 | 0.02373238 | 0.08537254 | 8.285988
|  | 3.542331 | 0.001367287 | 0.01957921 | 0.02433201 | 0.08753463 | 8.319043
|  | 3.543586 | 0.00134352 | 0.02024333 | 0.02498194 | 0.08974711 | 8.351118
|  | 3.544842 | 0.00130275 | 0.02087392 | 0.02562784 | 0.0919534 | 8.382631
|  | 3.546099 | 0.001254277 | 0.02143585 | 0.02621862 | 0.09410452 | 8.41403
|  | 3.547357 | 0.001195073 | 0.02194193 | 0.02676086 | 0.09620903 | 8.445162
|  | 3.548616 | 0.001123681 | 0.02240201 | 0.02727534 | 0.0982858 | 8.475837
|  | 3.549876 | 0.001041675 | 0.02278299 | 0.0277302 | 0.1002965 | 8.506532
|  | 3.551136 | 0.0009521705 | 0.02305193 | 0.02809834 | 0.1022028 | 8.537731
|  | 3.552398 | 0.000855239 | 0.02320932 | 0.02837544 | 0.1040074 | 8.569369
|  | 3.55366 | 0.0007525005 | 0.02326843 | 0.02857778 | 0.1057243 | 8.601288
|  | 3.554924 | 0.0006379123 | 0.02322505 | 0.02869937 | 0.1073386 | 8.633639
|  | 3.556188 | 0.0005085401 | 0.02307509 | 0.02873433 | 0.1088338 | 8.666608
|  | 3.557453 | 0.0003660433 | 0.02281277 | 0.02867348 | 0.1101968 | 8.700042
|  | 3.558719 | 0.0002090637 | 0.02244231 | 0.0285224 | 0.1114416 | 8.733904
|  | 3.559986 | 4.079549e-05 | 0.0219777 | 0.02830577 | 0.1125837 | 8.768585
|  | 3.561254 | -0.0001431537 | 0.02142976 | 0.02804194 | 0.1136389 | 8.804504
|  | 3.562522 | -0.0003486298 | 0.02078797 | 0.02772736 | 0.1145945 | 8.841596
|  | 3.563792 | -0.0005724034 | 0.02005169 | 0.02735485 | 0.1154457 | 8.879714
|  | 3.565062 | -0.0008023726 | 0.01924902 | 0.0269437 | 0.1162332 | 8.919168
|  | 3.566334 | -0.001031114 | 0.01840749 | 0.02651441 | 0.1169978 | 8.960215
|  | 3.567606 | -0.001257165 | 0.01751178 | 0.02607069 | 0.1177146 | 9.00294
|  | 3.568879 | -0.001486465 | 0.01655291 | 0.02560003 | 0.1183736 | 9.047253
|  | 3.570154 | -0.001713242 | 0.01557579 | 0.02510339 | 0.1190375 | 9.093251
|  | 3.571429 | -0.001933339 | 0.01461856 | 0.02458155 | 0.1197644 | 9.141107
|  | 3.572705 | -0.002149843 | 0.01367292 | 0.02402217 | 0.1205343 | 9.191225
|  | 3.573981 | -0.002361344 | 0.01272458 | 0.02343325 | 0.1213296 | 9.243522
|  | 3.575259 | -0.002565189 | 0.01180178 | 0.02282642 | 0.1222091 | 9.297476
|  | 3.576538 | -0.002755854 | 0.01093966 | 0.02222184 | 0.123236 | 9.352524
|  | 3.577818 | -0.002932115 | 0.01011974 | 0.02160745 | 0.1244086 | 9.409042
|  | 3.579098 | -0.003095543 | 0.009332094 | 0.02097925 | 0.1256997 | 9.467287
|  | 3.58038 | -0.003252142 | 0.008617029 | 0.02035888 | 0.1271344 | 9.526597
|  | 3.581662 | -0.003406427 | 0.008007452 | 0.01976647 | 0.1287336 | 9.586232
|  | 3.582945 | -0.003568845 | 0.007498583 | 0.01917728 | 0.1305031 | 9.646377
|  | 3.584229 | -0.003732191 | 0.007078098 | 0.0185935 | 0.1324322 | 9.707409
|  | 3.585515 | -0.003881752 | 0.006764166 | 0.01806319 | 0.1345252 | 9.768868
|  | 3.586801 | -0.003999829 | 0.006581035 | 0.01764197 | 0.1367875 | 9.830279
|  | 3.588088 | -0.004093949 | 0.006524721 | 0.01731749 | 0.1392174 | 9.891552
|  | 3.589375 | -0.004170019 | 0.006588168 | 0.01707085 | 0.1418187 | 9.953003
|  | 3.590664 | -0.004207048 | 0.006784001 | 0.01693807 | 0.1445929 | 10.01456
|  | 3.591954 | -0.0041854 | 0.00712489 | 0.01695837 | 0.1475388 | 10.07609
|  | 3.593245 | -0.004103668 | 0.00763203 | 0.01713876 | 0.1506681 | 10.13756
|  | 3.594536 | -0.003970668 | 0.00829296 | 0.01746416 | 0.1539805 | 10.19901
|  | 3.595829 | -0.003782826 | 0.009074609 | 0.01792371 | 0.1574509 | 10.26044
|  | 3.597122 | -0.003532274 | 0.009947744 | 0.01851361 | 0.16106 | 10.3218
|  | 3.598417 | -0.003201554 | 0.01094005 | 0.01926937 | 0.1648206 | 10.38296
|  | 3.599712 | -0.002799772 | 0.0120561 | 0.02018291 | 0.1687401 | 10.44381
|  | 3.601008 | -0.002363591 | 0.01322078 | 0.02117261 | 0.1727604 | 10.50467
|  | 3.602305 | -0.001922522 | 0.01436148 | 0.02215785 | 0.176831 | 10.56571
|  | 3.603604 | -0.001466727 | 0.01550341 | 0.02316395 | 0.1809659 | 10.62688
|  | 3.604903 | -0.0009835661 | 0.0166681 | 0.02421726 | 0.1851774 | 10.68804
|  | 3.606203 | -0.0005159382 | 0.01777807 | 0.02523432 | 0.1894075 | 10.74911
|  | 3.607504 | -0.0001035945 | 0.01875625 | 0.026135 | 0.1936015 | 10.81
|  | 3.608805 | 0.0002620969 | 0.01961061 | 0.02691972 | 0.1977347 | 10.87066
|  | 3.610108 | 0.0005941358 | 0.02036894 | 0.02762522 | 0.2018361 | 10.93095
|  | 3.611412 | 0.0008635093 | 0.02099448 | 0.02821501 | 0.205918 | 10.99097
|  | 3.612717 | 0.001032984 | 0.02144102 | 0.02864603 | 0.2099893
|  | 3.614022 | 0.001093171 | 0.02170023 | 0.02890658 | 0.2140283
|  | 3.615329 | 0.001063683 | 0.02179788 | 0.02901935 | 0.2180329
|  | 3.616637 | 0.0009541128 | 0.02173761 | 0.02900293 | 0.2220463
|  | 3.617945 | 0.0007825302 | 0.02152887 | 0.0288772 | 0.2261156
|  | 3.619254 | 0.0005212002 | 0.02115381 | 0.02863208 | 0.2302264
|  | 3.620565 | 0.0001768488 | 0.02061808 | 0.02826249 | 0.2343628
|  | 3.621876 | -0.0002029582 | 0.01996296 | 0.02780028 | 0.238557
|  | 3.623188 | -0.0005701316 | 0.01922742 | 0.0272724 | 0.2428498
|  | 3.624502 | -0.0009276961 | 0.01839891 | 0.02666871 | 0.2472472
|  | 3.625816 | -0.001299481 | 0.01746494 | 0.02597901 | 0.2517268
|  | 3.627131 | -0.001657755 | 0.01646875 | 0.02523891 | 0.2562933
|  | 3.628447 | -0.001982234 | 0.0154539 | 0.02448043 | 0.2609522
|  | 3.629764 | -0.002272084 | 0.01438519 | 0.02368235 | 0.2656795
|  | 3.631082 | -0.00254147 | 0.01325488 | 0.02283652 | 0.2704833
|  | 3.632401 | -0.002778448 | 0.01214461 | 0.02199477 | 0.2754216
|  | 3.633721 | -0.002975302 | 0.01113225 | 0.02120965 | 0.2805487
|  | 3.635042 | -0.00312432 | 0.01019875 | 0.02045589 | 0.2858622
|  | 3.636364 | -0.003232653 | 0.00931381 | 0.01971846 | 0.2913459
|  | 3.637686 | -0.0033141 | 0.008539072 | 0.01905904 | 0.2970318
|  | 3.63901 | -0.0033796 | 0.007937403 | 0.01853364 | 0.3029485
|  | 3.640335 | -0.00343209 | 0.007499857 | 0.01813251 | 0.3090903
|  | 3.641661 | -0.003466221 | 0.00720111 | 0.01783185 | 0.3154528
|  | 3.642987 | -0.00347905 | 0.007076816 | 0.01767206 | 0.3220717
|  | 3.644315 | -0.003466254 | 0.007168195 | 0.01769908 | 0.3289802
|  | 3.645643 | -0.003434767 | 0.0074942 | 0.01792681 | 0.3362102
|  | 3.646973 | -0.003381982 | 0.008030362 | 0.01833099 | 0.3437405
|  | 3.648304 | -0.003299474 | 0.008748743 | 0.01889089 | 0.3515267
|  | 3.649635 | -0.003170709 | 0.009621256 | 0.01958834 | 0.3595244
|  | 3.650968 | -0.002995813 | 0.01068321 | 0.02045896 | 0.3677221
|  | 3.652301 | -0.002780376 | 0.01193474 | 0.02149775 | 0.3761489
|  | 3.653635 | -0.002526998 | 0.01329466 | 0.02262547 | 0.3847943
|  | 3.654971 | -0.00222752 | 0.01468687 | 0.02376802 | 0.3936555
|  | 3.656307 | -0.001876751 | 0.01613939 | 0.02494961 | 0.402758
|  | 3.657644 | -0.001477682 | 0.01768055 | 0.02619622 | 0.4120925
|  | 3.658983 | -0.00105078 | 0.01920999 | 0.02742621 | 0.4215898
|  | 3.660322 | -0.0006111202 | 0.02063557 | 0.02856069 | 0.4311862
|  | 3.661662 | -0.0001495453 | 0.02197166 | 0.02960201 | 0.4408567
|  | 3.663004 | 0.0003363129 | 0.02325609 | 0.03058157 | 0.4506324
|  | 3.664346 | 0.0008232772 | 0.02441802 | 0.03147187 | 0.46052
|  | 3.665689 | 0.001278911 | 0.02538444 | 0.0322362 | 0.4705223
|  | 3.667033 | 0.001711157 | 0.02615288 | 0.03286774 | 0.4806354
|  | 3.668379 | 0.002127942 | 0.02675777 | 0.03338328 | 0.4908498
|  | 3.669725 | 0.002514529 | 0.02718282 | 0.03379451 | 0.5011653
|  | 3.671072 | 0.00285105 | 0.02741344 | 0.03411053 | 0.511581
|  | 3.67242 | 0.003140321 | 0.02743048 | 0.03432593 | 0.5220498
|  | 3.673769 | 0.003390498 | 0.02725421 | 0.03444137 | 0.5325807
|  | 3.675119 | 0.003588752 | 0.02691135 | 0.03446568 | 0.543254
|  | 3.676471 | 0.003726416 | 0.02643763 | 0.03441297 | 0.5541538
|  | 3.677823 | 0.003802586 | 0.02580867 | 0.03428701 | 0.5653
|  | 3.679176 | 0.00382169 | 0.02502203 | 0.03408031 | 0.5766418
|  | 3.68053 | 0.003783219 | 0.02413741 | 0.03379205 | 0.5881614
|  | 3.681885 | 0.003678904 | 0.02320962 | 0.03341227 | 0.5998408
|  | 3.683241 | 0.003509284 | 0.02223065 | 0.03293963 | 0.6116878
|  | 3.684598 | 0.003277513 | 0.02117994 | 0.03237962 | 0.6237063
|  | 3.685957 | 0.002989585 | 0.02009723 | 0.03173686 | 0.6358804
|  | 3.687316 | 0.002655171 | 0.01902013 | 0.03102088 | 0.6482062
|  | 3.688676 | 0.002259233 | 0.017939 | 0.03019576 | 0.6606974
|  | 3.690037 | 0.00180342 | 0.0168377 | 0.02927163 | 0.6733593
|  | 3.691399 | 0.001321222 | 0.01575262 | 0.02831705 | 0.6861673
|  | 3.692762 | 0.0008456313 | 0.01472204 | 0.02739823 | 0.6991035
|  | 3.694126 | 0.0003573988 | 0.01373615 | 0.02648153 | 0.7121101
|  | 3.695492 | -0.0001512101 | 0.01277988 | 0.02554805 | 0.7252261
|  | 3.696858 | -0.0006362945 | 0.01187783 | 0.02468485 | 0.7385802
|  | 3.698225 | -0.001046792 | 0.01105818 | 0.02397951 | 0.7523087
|  | 3.699593 | -0.001394638 | 0.0103114 | 0.02342355 | 0.7663813
|  | 3.700962 | -0.001699097 | 0.009626579 | 0.02298047 | 0.7807667
|  | 3.702332 | -0.001926743 | 0.00902533 | 0.02268904 | 0.795584
|  | 3.703704 | -0.002052976 | 0.008520541 | 0.02258804 | 0.8109434
|  | 3.705076 | -0.002058298 | 0.008118025 | 0.02272344 | 0.8268302
|  | 3.706449 | -0.001961787 | 0.007806097 | 0.02306095 | 0.8432152
|  | 3.707824 | -0.001790979 | 0.007585307 | 0.02352291 | 0.860204
|  | 3.709199 | -0.001570801 | 0.007451317 | 0.02402945 | 0.8778967
|  | 3.710575 | -0.00127896 | 0.007416441 | 0.02462086 | 0.8962814
|  | 3.711952 | -0.0009130506 | 0.007475596 | 0.02531749 | 0.9153347
|  | 3.713331 | -0.0005264561 | 0.007608452 | 0.02601849 | 0.9351521
|  | 3.71471 | -0.0001774701 | 0.007789764 | 0.02662432 | 0.9558205
|  | 3.716091 | 0.0001426548 | 0.008018263 | 0.02713273 | 0.9772849
|  | 3.717472 | 0.000457539 | 0.008308925 | 0.02759417 | 0.9995449
|  | 3.718855 | 0.0007287789 | 0.008645392 | 0.02796453 | 1.022774
|  | 3.720238 | 0.0009155296 | 0.009017515 | 0.02820846 | 1.047147
|  | 3.721623 | 0.001006743 | 0.009430175 | 0.02828862 | 1.072613
|  | 3.723008 | 0.001024837 | 0.009889614 | 0.02823664 | 1.099141
|  | 3.724395 | 0.0009810495 | 0.01037471 | 0.02810502 | 1.126935
|  | 3.725782 | 0.000884128 | 0.01086189 | 0.02794619 | 1.1562
|  | 3.727171 | 0.0007007751 | 0.01135362 | 0.02772281 | 1.1869
|  | 3.728561 | 0.0004373015 | 0.01185978 | 0.02742254 | 1.218998
|  | 3.729952 | 0.0001666846 | 0.0123693 | 0.02714134 | 1.252721
|  | 3.731343 | -2.838451e-05 | 0.0128773 | 0.02697741 | 1.288313
|  | 3.732736 | -0.0001776299 | 0.01337021 | 0.02692445 | 1.325801
|  | 3.73413 | -0.0003033151 | 0.01385669 | 0.02694128 | 1.365146
|  | 3.735525 | -0.0003364604 | 0.01435648 | 0.02706861 | 1.406484
|  | 3.736921 | -0.0002057352 | 0.01488805 | 0.02734338 | 1.449952
|  | 3.738318 | 0.0001009803 | 0.01545882 | 0.02780142 | 1.495691
|  | 3.739716 | 0.0005490318 | 0.01605889 | 0.0284141 | 1.543696
|  | 3.741115 | 0.00113213 | 0.01667828 | 0.02912046 | 1.593908
|  | 3.742515 | 0.001847686 | 0.01730453 | 0.02986452 | 1.646262
|  | 3.743916 | 0.002749689 | 0.01795109 | 0.0306795 | 1.700993
|  | 3.745318 | 0.003819546 | 0.0186143 | 0.03157783 | 1.758181
|  | 3.746722 | 0.004950195 | 0.01927705 | 0.03247557 | 1.817526
|  | 3.748126 | 0.006034694 | 0.01992099 | 0.03329136 | 1.878716
|  | 3.749531 | 0.007105051 | 0.02054983 | 0.03402275 | 1.942038
|  | 3.750938 | 0.008201825 | 0.02117091 | 0.03470927 | 2.007679
|  | 3.752345 | 0.009214495 | 0.02176717 | 0.03531909 | 2.075134
|  | 3.753754 | 0.0100351 | 0.02232522 | 0.0358278 | 2.143877
|  | 3.755163 | 0.01065411 | 0.02283065 | 0.03618904 | 2.214157
|  | 3.756574 | 0.01112199 | 0.0232957 | 0.03642987 | 2.286251
|  | 3.757986 | 0.01142387 | 0.02373833 | 0.03662983 | 2.359585
|  | 3.759398 | 0.01154246 | 0.02417155 | 0.03686586 | 2.433549
|  | 3.760812 | 0.01142662 | 0.02458231 | 0.03710662 | 2.508374
|  | 3.762227 | 0.01110367 | 0.02496824 | 0.03732752 | 2.58431
|  | 3.763643 | 0.01066648 | 0.02536503 | 0.03761925 | 2.660688
|  | 3.76506 | 0.01020911 | 0.02580084 | 0.0380686 | 2.736766
|  | 3.766478 | 0.009692606 | 0.02630388 | 0.03869636 | 2.81267
|  | 3.767898 | 0.00909174 | 0.02684867 | 0.0394561 | 2.88862
|  | 3.769318 | 0.00851049 | 0.02739875 | 0.04033663 | 2.963953
|  | 3.770739 | 0.008053753 | 0.02791771 | 0.04132909 | 3.037955
|  | 3.772161 | 0.007728492 | 0.02843062 | 0.04247511 | 3.110577
|  | 3.773585 | 0.007484614 | 0.02894268 | 0.04376236 | 3.181974
|  | 3.775009 | 0.007350099 | 0.02939709 | 0.04510665 | 3.251704
|  | 3.776435 | 0.007350292 | 0.0297374 | 0.04642053 | 3.319302
|  | 3.777862 | 0.007513541 | 0.0299581 | 0.04772924 | 3.384488
|  | 3.779289 | 0.00781974 | 0.03008877 | 0.04906287 | 3.447349
|  | 3.780718 | 0.008218003 | 0.03011498 | 0.05034411 | 3.507979
|  | 3.782148 | 0.008660235 | 0.03002611 | 0.05149761 | 3.566501
|  | 3.783579 | 0.009184657 | 0.029789 | 0.05251388 | 3.62259
|  | 3.785011 | 0.009801592 | 0.02942177 | 0.05343116 | 3.67614
|  | 3.786445 | 0.0104141 | 0.0289843 | 0.05424475 | 3.727655
|  | 3.787879 | 0.01093551 | 0.02854074 | 0.05495257 | 3.777697
|  | 3.789314 | 0.01137459 | 0.02807112 | 0.0555325 | 3.826003
|  | 3.790751 | 0.01176979 | 0.02755638 | 0.05599303 | 3.872331
|  | 3.792188 | 0.01206815 | 0.02705112 | 0.05638182 | 3.917336
|  | 3.793627 | 0.01221566 | 0.02661447 | 0.05674156 | 3.96171
|  | 3.795066 | 0.01219582 | 0.02623746 | 0.05706749 | 4.0053
|  | 3.796507 | 0.01203957 | 0.02589863 | 0.05734498 | 4.047846
|  | 3.797949 | 0.01175796 | 0.02562616 | 0.05759287 | 4.089903
|  | 3.799392 | 0.01136188 | 0.02544828 | 0.05783118 | 4.132061
|  | 3.800836 | 0.01080305 | 0.02537984 | 0.05806229 | 4.174216
|  | 3.802281 | 0.0100937 | 0.02540248 | 0.05827556 | 4.216191
|  | 3.803728 | 0.009327616 | 0.02549901 | 0.05847825 | 4.258472
|  | 3.805175 | 0.008601335 | 0.02565226 | 0.05867879 | 4.301573
|  | 3.806624 | 0.007877469 | 0.02587451 | 0.05886989 | 4.345405
|  | 3.808073 | 0.007128861 | 0.0261723 | 0.05905146 | 4.389859
|  | 3.809524 | 0.006452283 | 0.02651003 | 0.05923566 | 4.435416
|  | 3.810976 | 0.005952846 | 0.02685413 | 0.05943588 | 4.482574
|  | 3.812429 | 0.005627046 | 0.02720877 | 0.05964099 | 4.531321
|  | 3.813883 | 0.005430984 | 0.02758943 | 0.05985103 | 4.581562
|  | 3.815338 | 0.005408794 | 0.02797154 | 0.06008833 | 4.633688
|  | 3.816794 | 0.005606394 | 0.02833744 | 0.06038023 | 4.688067
|  | 3.818251 | 0.006046625 | 0.02867972 | 0.06073026 | 4.744801
|  | 3.81971 | 0.006705731 | 0.02900943 | 0.061128 | 4.803829
|  | 3.821169 | 0.007550885 | 0.02932937 | 0.06156804 | 4.865281
|  | 3.82263 | 0.008548299 | 0.02963726 | 0.06204717 | 4.929249
|  | 3.824092 | 0.00974404 | 0.029932 | 0.06259012 | 4.995923
|  | 3.825555 | 0.01113759 | 0.03021265 | 0.06319065 | 5.065306
|  | 3.827019 | 0.01262705 | 0.03048623 | 0.06379761 | 5.137166
|  | 3.828484 | 0.01410795 | 0.03076346 | 0.06435931 | 5.211229
|  | 3.82995 | 0.01560917 | 0.0310421 | 0.06488111 | 5.287547
|  | 3.831418 | 0.01716565 | 0.0313182 | 0.06538295 | 5.366241
|  | 3.832886 | 0.01867863 | 0.0315956 | 0.06583487 | 5.447101
|  | 3.834356 | 0.02004705 | 0.03187568 | 0.0662059 | 5.529884
|  | 3.835827 | 0.02127976 | 0.03217266 | 0.06647855 | 5.614648
|  | 3.837299 | 0.02241686 | 0.03247774 | 0.06667121 | 5.701455
|  | 3.838772 | 0.02340536 | 0.03276916 | 0.06680996 | 5.790066
|  | 3.840246 | 0.02419583 | 0.03302052 | 0.06691964 | 5.880256
|  | 3.841721 | 0.02475438 | 0.03324742 | 0.06698302 | 5.971999
|  | 3.843198 | 0.02511724 | 0.03345507 | 0.06699347 | 6.065389
|  | 3.844675 | 0.02533595 | 0.03360774 | 0.06699826 | 6.160452
|  | 3.846154 | 0.02546911 | 0.03367146 | 0.06704659 | 6.257258
|  | 3.847634 | 0.02547513 | 0.03365194 | 0.06714435 | 6.356052
|  | 3.849115 | 0.02534289 | 0.03356404 | 0.06726797 | 6.456823
|  | 3.850597 | 0.02517719 | 0.03338556 | 0.06741526 | 6.559347
|  | 3.85208 | 0.0250827 | 0.03310053 | 0.06759015 | 6.66344
|  | 3.853565 | 0.02504788 | 0.0326964 | 0.06780213 | 6.769318
|  | 3.85505 | 0.02503251 | 0.03218801 | 0.06804995 | 6.877191
|  | 3.856537 | 0.02508665 | 0.03159061 | 0.06830241 | 6.986874
|  | 3.858025 | 0.02526234 | 0.03091431 | 0.06852986 | 7.098185
|  | 3.859514 | 0.02558088 | 0.03013362 | 0.06872427 | 7.211347
|  | 3.861004 | 0.02601353 | 0.02925041 | 0.06890108 | 7.32661
|  | 3.862495 | 0.02652831 | 0.02832844 | 0.06906955 | 7.443819
|  | 3.863988 | 0.02709228 | 0.02743223 | 0.06923646 | 7.56278
|  | 3.865481 | 0.02772264 | 0.02654406 | 0.06938058 | 7.683478
|  | 3.866976 | 0.02842902 | 0.02564112 | 0.06950597 | 7.806229
|  | 3.868472 | 0.02916497 | 0.02477505 | 0.069657 | 7.931294
|  | 3.869969 | 0.0298877 | 0.02399507 | 0.06988029 | 8.058958
|  | 3.871467 | 0.03059425 | 0.02329635 | 0.07016472 | 8.189327
|  | 3.872967 | 0.03130897 | 0.02265879 | 0.07049588 | 8.322513
|  | 3.874467 | 0.03201285 | 0.02210343 | 0.07090148 | 8.458805
|  | 3.875969 | 0.03269149 | 0.02165481 | 0.07141373 | 8.59847
|  | 3.877472 | 0.03334068 | 0.02131408 | 0.07204404 | 8.741855
|  | 3.878976 | 0.03397162 | 0.02107182 | 0.07277779 | 8.889101
|  | 3.880481 | 0.03458061 | 0.02092569 | 0.07359156 | 9.040127
|  | 3.881988 | 0.03516623 | 0.0208699 | 0.07446549 | 9.1948
|  | 3.883495 | 0.03573681 | 0.02091243 | 0.07542918 | 9.353532
|  | 3.885004 | 0.03628936 | 0.02105215 | 0.07648231 | 9.51664
|  | 3.886514 | 0.03681016 | 0.02127654 | 0.0775577 | 9.683738
|  | 3.888025 | 0.03728782 | 0.0215778 | 0.0785871 | 9.854382
|  | 3.889537 | 0.03774172 | 0.02197157 | 0.07958228 | 10.0286
|  | 3.891051 | 0.03817122 | 0.02245652 | 0.08057017
|  | 3.892565 | 0.03853273 | 0.02299543 | 0.08150501
|  | 3.894081 | 0.03878301 | 0.02354898 | 0.0823414
|  | 3.895598 | 0.0389159 | 0.02412232 | 0.08306028
|  | 3.897116 | 0.0389528 | 0.02472909 | 0.08368537
|  | 3.898635 | 0.03889369 | 0.0253517 | 0.08424903
|  | 3.900156 | 0.03873746 | 0.02596939 | 0.08478011
|  | 3.901678 | 0.03846336 | 0.02657614 | 0.0852404
|  | 3.903201 | 0.03807944 | 0.02718305 | 0.08562883
|  | 3.904725 | 0.03762459 | 0.02779582 | 0.08603292
|  | 3.90625 | 0.03713625 | 0.02841565 | 0.08653284
|  | 3.907776 | 0.0366004 | 0.02904124 | 0.08710891
|  | 3.909304 | 0.03600517 | 0.02967112 | 0.08772952
|  | 3.910833 | 0.03539299 | 0.03031883 | 0.08846785
|  | 3.912363 | 0.03480477 | 0.03099911 | 0.08939919
|  | 3.913894 | 0.03423521 | 0.03172874 | 0.09053247
|  | 3.915427 | 0.03366783 | 0.03249612 | 0.09183315
|  | 3.91696 | 0.03312523 | 0.03327525 | 0.09330108
|  | 3.918495 | 0.0326344 | 0.03404262 | 0.09493873
|  | 3.920031 | 0.03221293 | 0.03480522 | 0.09677721
|  | 3.921569 | 0.03184641 | 0.0355754 | 0.09880774
|  | 3.923107 | 0.0314957 | 0.0363226 | 0.1009658
|  | 3.924647 | 0.03112173 | 0.03701522 | 0.1031813
|  | 3.926188 | 0.03073269 | 0.03763494 | 0.1054745
|  | 3.92773 | 0.03034034 | 0.03819852 | 0.1078695
|  | 3.929273 | 0.02992221 | 0.03874619 | 0.1103156
|  | 3.930818 | 0.02945808 | 0.03931253 | 0.1127606
|  | 3.932363 | 0.02894745 | 0.03987744 | 0.1151976
|  | 3.93391 | 0.02839908 | 0.04043209 | 0.1176522
|  | 3.935458 | 0.02780493 | 0.0410343 | 0.1201299
|  | 3.937008 | 0.02715254 | 0.04174539 | 0.1226322
|  | 3.938558 | 0.02643323 | 0.04257376 | 0.1251382
|  | 3.94011 | 0.02565184 | 0.04349011 | 0.1276535
|  | 3.941663 | 0.02482899 | 0.04449979 | 0.1302231
|  | 3.943218 | 0.02398333 | 0.04560673 | 0.1328899
|  | 3.944773 | 0.02310408 | 0.04682604 | 0.135621
|  | 3.94633 | 0.0221895 | 0.04815229 | 0.1384113
|  | 3.947888 | 0.02125981 | 0.04955813 | 0.1413335
|  | 3.949447 | 0.02033439 | 0.05101563 | 0.1444666
|  | 3.951008 | 0.01939903 | 0.05252257 | 0.1478046
|  | 3.952569 | 0.01844889 | 0.05409035 | 0.1513171
|  | 3.954132 | 0.01752821 | 0.05571823 | 0.1550338
|  | 3.955696 | 0.01667912 | 0.0574005 | 0.1589864
|  | 3.957262 | 0.01590094 | 0.05913354 | 0.1631922
|  | 3.958828 | 0.015175 | 0.06091764 | 0.1676283
|  | 3.960396 | 0.01452105 | 0.06275956 | 0.1722643
|  | 3.961965 | 0.01395304 | 0.06466363 | 0.1770683
|  | 3.963535 | 0.01348435 | 0.06665279 | 0.1820853
|  | 3.965107 | 0.01310379 | 0.06871607 | 0.18731
|  | 3.96668 | 0.01279284 | 0.07080385 | 0.1926339
|  | 3.968254 | 0.01253062 | 0.07286607 | 0.1979539
|  | 3.969829 | 0.01232459 | 0.07492314 | 0.2032909
|  | 3.971406 | 0.01218111 | 0.07699108 | 0.2086812
|  | 3.972984 | 0.01207713 | 0.07900886 | 0.214041
|  | 3.974563 | 0.01199309 | 0.0809221 | 0.2192929
|  | 3.976143 | 0.01191179 | 0.08272582 | 0.224428
|  | 3.977725 | 0.01184975 | 0.0844464 | 0.2294852
|  | 3.979308 | 0.01182775 | 0.08607692 | 0.2344515
|  | 3.980892 | 0.01186418 | 0.08761196 | 0.2393148
|  | 3.982477 | 0.01194095 | 0.08903844 | 0.244064
|  | 3.984064 | 0.01205426 | 0.09036727 | 0.2487142
|  | 3.985652 | 0.01225095 | 0.09161673 | 0.2532764
|  | 3.987241 | 0.01257658 | 0.09280715 | 0.2577713
|  | 3.988831 | 0.01303309 | 0.09393838 | 0.262206
|  | 3.990423 | 0.01359894 | 0.09499951 | 0.2665699
|  | 3.992016 | 0.01428489 | 0.0960053 | 0.2708571
|  | 3.99361 | 0.01510275 | 0.09696589 | 0.2750579
|  | 3.995206 | 0.01607789 | 0.09788575 | 0.2791957
|  | 3.996803 | 0.0171946 | 0.09875904 | 0.2832661
|  | 3.998401 | 0.01840708 | 0.09958027 | 0.2872209
|  | 4 | 0.01966524 | 0.1003428 | 0.2910107
|  | 4.001601 | 0.02099776 | 0.1010409 | 0.2946411
|  | 4.003203 | 0.02241583 | 0.1016796 | 0.2981338
|  | 4.004806 | 0.02384796 | 0.1022691 | 0.3014583
|  | 4.00641 | 0.02521855 | 0.1028185 | 0.3045846
|  | 4.008016 | 0.02655194 | 0.1033248 | 0.3075206
|  | 4.009623 | 0.02787156 | 0.103784 | 0.3102776
|  | 4.011231 | 0.02911019 | 0.1042081 | 0.3128343
|  | 4.012841 | 0.03020195 | 0.1046075 | 0.3151719
|  | 4.014452 | 0.03112592 | 0.104987 | 0.3172772
|  | 4.016064 | 0.03192075 | 0.1053406 | 0.3191665
|  | 4.017678 | 0.03260008 | 0.1056654 | 0.3208562
|  | 4.019293 | 0.03318312 | 0.1059587 | 0.322366
|  | 4.020909 | 0.03362344 | 0.1062424 | 0.3236781
|  | 4.022526 | 0.0339271 | 0.1065102 | 0.3247906
|  | 4.024145 | 0.03419558 | 0.106719 | 0.3257432
|  | 4.025765 | 0.03452512 | 0.1068287 | 0.3265741
|  | 4.027386 | 0.03486619 | 0.1068364 | 0.3272552
|  | 4.029009 | 0.03519085 | 0.1067594 | 0.3277771
|  | 4.030633 | 0.0356366 | 0.1065887 | 0.3282096
|  | 4.032258 | 0.0363398 | 0.1063096 | 0.3286182
|  | 4.033885 | 0.03731381 | 0.1058974 | 0.3289966
|  | 4.035513 | 0.03849358 | 0.1053632 | 0.3293154
|  | 4.037142 | 0.0399127 | 0.1047545 | 0.3296135
|  | 4.038772 | 0.04159745 | 0.1041153 | 0.3299254
|  | 4.040404 | 0.04360122 | 0.1034196 | 0.3302532
|  | 4.042037 | 0.04589982 | 0.1026544 | 0.3305805
|  | 4.043672 | 0.04841036 | 0.1018883 | 0.3309149
|  | 4.045307 | 0.05105355 | 0.101191 | 0.3312666
|  | 4.046945 | 0.0538434 | 0.1005675 | 0.3316164
|  | 4.048583 | 0.05682031 | 0.09998721 | 0.3319655
|  | 4.050223 | 0.05993096 | 0.09946337 | 0.3323599
|  | 4.051864 | 0.06312449 | 0.09900841 | 0.332839
|  | 4.053506 | 0.06638101 | 0.09864079 | 0.3333724
|  | 4.05515 | 0.06973626 | 0.0983505 | 0.3339504
|  | 4.056795 | 0.07321745 | 0.0981077 | 0.3346614
|  | 4.058442 | 0.07685257 | 0.09788095 | 0.3355917
|  | 4.060089 | 0.08063252 | 0.09766914 | 0.3367217
|  | 4.061738 | 0.08455481 | 0.09748654 | 0.3380241
|  | 4.063389 | 0.08865092 | 0.09732757 | 0.3395724
|  | 4.065041 | 0.09295461 | 0.097189 | 0.3414432
|  | 4.066694 | 0.09748947 | 0.09703783 | 0.3436553
|  | 4.068348 | 0.102236 | 0.09688809 | 0.3461773
|  | 4.070004 | 0.1071601 | 0.0968006 | 0.3490011
|  | 4.071661 | 0.1122233 | 0.09683973 | 0.3521171
|  | 4.07332 | 0.1174678 | 0.09699929 | 0.3555698
|  | 4.07498 | 0.1228915 | 0.0972555 | 0.3593493
|  | 4.076641 | 0.1283911 | 0.0976448 | 0.3633722
|  | 4.078303 | 0.1338578 | 0.0982089 | 0.3675456
|  | 4.079967 | 0.1392899 | 0.09896083 | 0.3718978
|  | 4.081633 | 0.1447298 | 0.09988099 | 0.3764564
|  | 4.083299 | 0.1501178 | 0.1009507 | 0.3811266
|  | 4.084967 | 0.1553947 | 0.1021486 | 0.3858118
|  | 4.086637 | 0.1605448 | 0.1035094 | 0.3905094
|  | 4.088307 | 0.1655891 | 0.1050296 | 0.3952547
|  | 4.08998 | 0.170531 | 0.1066318 | 0.4000116
|  | 4.091653 | 0.175378 | 0.10824 | 0.4047462
|  | 4.093328 | 0.1801 | 0.109872 | 0.4094325
|  | 4.095004 | 0.1846973 | 0.1115527 | 0.4140911
|  | 4.096682 | 0.1892376 | 0.1132276 | 0.4187588
|  | 4.098361 | 0.1937907 | 0.1148374 | 0.423474
|  | 4.100041 | 0.1983384 | 0.1163869 | 0.4282277
|  | 4.101723 | 0.2028562 | 0.1178974 | 0.433006
|  | 4.103406 | 0.2074039 | 0.1193464 | 0.437844
|  | 4.10509 | 0.2120426 | 0.1207051 | 0.4427818
|  | 4.106776 | 0.2167863 | 0.1219486 | 0.447821
|  | 4.108463 | 0.2216068 | 0.1230935 | 0.4529456
|  | 4.110152 | 0.2264998 | 0.1241924 | 0.4581716
|  | 4.111842 | 0.231466 | 0.1252928 | 0.4635134
|  | 4.113534 | 0.2365445 | 0.1263711 | 0.4689909
|  | 4.115226 | 0.2417277 | 0.1274157 | 0.4745977
|  | 4.116921 | 0.2469331 | 0.1284878 | 0.4802958
|  | 4.118616 | 0.2520757 | 0.1296554 | 0.4860539
|  | 4.120313 | 0.2571691 | 0.130887 | 0.4918639
|  | 4.122012 | 0.2622488 | 0.1321658 | 0.497747
|  | 4.123711 | 0.2672599 | 0.1335714 | 0.503707
|  | 4.125413 | 0.2721465 | 0.1351865 | 0.5097485
|  | 4.127115 | 0.2769197 | 0.1370083 | 0.5158306
|  | 4.128819 | 0.2816002 | 0.1390012 | 0.5219683
|  | 4.130525 | 0.2861496 | 0.1412053 | 0.5282474
|  | 4.132231 | 0.2905233 | 0.1436514 | 0.5347557
|  | 4.13394 | 0.2947123 | 0.1463509 | 0.5414588
|  | 4.135649 | 0.2987391 | 0.1492884 | 0.5483374
|  | 4.13736 | 0.3026039 | 0.1524602 | 0.5554833
|  | 4.139073 | 0.3063062 | 0.1558606 | 0.5629896
|  | 4.140787 | 0.3098159 | 0.1594973 | 0.5708983
|  | 4.142502 | 0.3131419 | 0.1633747 | 0.5791587
|  | 4.144219 | 0.3163378 | 0.1674739 | 0.5877272
|  | 4.145937 | 0.3194609 | 0.1717811 | 0.5965558
|  | 4.147657 | 0.3225371 | 0.1762778 | 0.6056333
|  | 4.149378 | 0.3255302 | 0.1809783 | 0.6149835
|  | 4.1511 | 0.3284082 | 0.1859159 | 0.6246268
|  | 4.152824 | 0.331139 | 0.1911218 | 0.634579
|  | 4.154549 | 0.3336051 | 0.1965498 | 0.644647
|  | 4.156276 | 0.3358547 | 0.2022039 | 0.6548868
|  | 4.158004 | 0.3381175 | 0.2081896 | 0.6657035
|  | 4.159734 | 0.3406211 | 0.2146175 | 0.6775026
|  | 4.161465 | 0.3429115 | 0.2215032 | 0.6901452
|  | 4.163197 | 0.3450352 | 0.2287947 | 0.7035049
|  | 4.164931 | 0.34798 | 0.2364912 | 0.718009
|  | 4.166667 | 0.3527368 | 0.2445913 | 0.7340848
|  | 4.168404 | 0.3590736 | 0.2533674 | 0.752041
|  | 4.170142 | 0.3666318 | 0.2627279 | 0.7715976
|  | 4.171882 | 0.3762074 | 0.272104 | 0.7922918
|  | 4.173623 | 0.3886155 | 0.2809376 | 0.8136775
|  | 4.175365 | 0.4043251 | 0.2893921 | 0.8360271
|  | 4.177109 | 0.4228452 | 0.2976561 | 0.8594578
|  | 4.178855 | 0.4435665 | 0.3051972 | 0.8832846
|  | 4.180602 | 0.4658998 | 0.3114871 | 0.9068355
|  | 4.18235 | 0.4917381 | 0.3171834 | 0.9314022
|  | 4.1841 | 0.5208152 | 0.3223043 | 0.9568925
|  | 4.185852 | 0.5492987 | 0.3253677 | 0.9805758
|  | 4.187605 | 0.5733133 | 0.3248886 | 0.9997097
|  | 4.189359 | 0.5927689 | 0.319918 | 1.012958
|  | 4.191115 | 0.6094371 | 0.3113773 | 1.021946
|  | 4.192872 | 0.6221247 | 0.3005608 | 1.028359
|  | 4.194631 | 0.6295787 | 0.2887756 | 1.033915
|  | 4.196391 | 0.6306177 | 0.2753327 | 1.038448
|  | 4.198153 | 0.6259767 | 0.2597544 | 1.041208
|  | 4.199916 | 0.6172411 | 0.243729 | 1.043068
|  | 4.201681 | 0.606083 | 0.2290307 | 1.044946
|  | 4.203447 | 0.5887504 | 0.2136165 | 1.043397
|  | 4.205214 | 0.5655171 | 0.197316 | 1.039044
|  | 4.206984 | 0.5444046 | 0.1849865 | 1.039152
|  | 4.208754 | 0.5337515 | 0.181704 | 1.051277
|  | 4.210526 | 0.5366277 | 0.1912395 | 1.081429
|  | 4.2123 | 0.5485858 | 0.2103503 | 1.124648
|  | 4.214075 | 0.5668287 | 0.2336329 | 1.172023
|  | 4.215852 | 0.5885476 | 0.2556262 | 1.214424
|  | 4.21763 | 0.620585 | 0.2793614 | 1.253626
|  | 4.219409 | 0.6619628 | 0.3061582 | 1.2928
|  | 4.22119 | 0.6982366 | 0.3281154 | 1.324998
|  | 4.222973 | 0.7149432 | 0.3374429 | 1.343467
|  | 4.224757 | 0.7001126 | 0.3254834 | 1.337761
|  | 4.226543 | 0.6633435 | 0.2979799 | 1.313708
|  | 4.22833 | 0.6229506 | 0.2691987 | 1.289548
|  | 4.230118 | 0.5984822 | 0.2544386 | 1.284706
|  | 4.231909 | 0.5924635 | 0.2572644 | 1.307434
|  | 4.2337 | 0.5958574 | 0.2701325 | 1.347057
|  | 4.235493 | 0.6115752 | 0.292251 | 1.394988
|  | 4.237288 | 0.6424669 | 0.3227316 | 1.442224
|  | 4.239084 | 0.6999489 | 0.3680523 | 1.490656
|  | 4.240882 | 0.7783976 | 0.4257729 | 1.542712
|  | 4.242681 | 0.8558301 | 0.4823201 | 1.59081
|  | 4.244482 | 0.9114057 | 0.5252582 | 1.628441
|  | 4.246285 | 0.9388988 | 0.5504035 | 1.647988
|  | 4.248088 | 0.9500317 | 0.5652327 | 1.655295
|  | 4.249894 | 0.9511476 | 0.575178 | 1.664742
|  | 4.251701 | 0.9487142 | 0.5857602 | 1.691404
|  | 4.253509 | 0.9457395 | 0.5988548 | 1.745119
|  | 4.255319 | 0.9379967 | 0.6114299 | 1.818298
|  | 4.257131 | 0.921154 | 0.6216439 | 1.899632
|  | 4.258944 | 0.8907425 | 0.6274725 | 1.975866
|  | 4.260758 | 0.8439115 | 0.6276259 | 2.043768
|  | 4.262575 | 0.783003 | 0.6230422 | 2.109991
|  | 4.264392 | 0.7116851 | 0.6149621 | 2.174106
|  | 4.266212 | 0.6341163 | 0.6047722 | 2.235322
|  | 4.268032 | 0.5460877 | 0.591672 | 2.292482
|  | 4.269855 | 0.4482553 | 0.5752619 | 2.345141
|  | 4.271679 | 0.3522405 | 0.5577035 | 2.393253
|  | 4.273504 | 0.2691996 | 0.5412484 | 2.436812
|  | 4.275331 | 0.1962817 | 0.5254397 | 2.47556
|  | 4.27716 | 0.1301481 | 0.5096763 | 2.508578
|  | 4.27899 | 0.08002047 | 0.49593 | 2.535091
|  | 4.280822 | 0.054305 | 0.4860356 | 2.554564
|  | 4.282655 | 0.05828178 | 0.481219 | 2.567409
|  | 4.28449 | 0.08567744 | 0.4801992 | 2.573604
|  | 4.286327 | 0.1276058 | 0.4809629 | 2.572218
|  | 4.288165 | 0.1756301 | 0.481562 | 2.562364
|  | 4.290004 | 0.2343846 | 0.4820423 | 2.540421
|  | 4.291845 | 0.3075316 | 0.4832623 | 2.507996
|  | 4.293688 | 0.3850428 | 0.4844894 | 2.471848
|  | 4.295533 | 0.4559605 | 0.4849833 | 2.438638
|  | 4.297379 | 0.518438 | 0.4840006 | 2.406883
|  | 4.299226 | 0.5784284 | 0.4820772 | 2.373643
|  | 4.301075 | 0.6354531 | 0.4803805 | 2.343651
|  | 4.302926 | 0.6885761 | 0.4801702 | 2.322014
|  | 4.304778 | 0.7354494 | 0.4812601 | 2.309974
|  | 4.306632 | 0.7765958 | 0.4832321 | 2.305234
|  | 4.308488 | 0.8152056 | 0.487085 | 2.307967
|  | 4.310345 | 0.8546871 | 0.4938791 | 2.318379
|  | 4.312204 | 0.895371 | 0.5040274 | 2.337862
|  | 4.314064 | 0.9353177 | 0.5171229 | 2.3666
|  | 4.315926 | 0.9747066 | 0.5330009 | 2.402882
|  | 4.317789 | 1.013742 | 0.5514708 | 2.444847
|  | 4.319654 | 1.05322 | 0.5731535 | 2.493884
|  | 4.321521 | 1.092536 | 0.5980744 | 2.550947
|  | 4.32339 | 1.129729 | 0.6250852 | 2.613198
|  | 4.32526 | 1.162741 | 0.6529749 | 2.677566
|  | 4.327131 | 1.191315 | 0.6820723 | 2.744583
|  | 4.329004 | 1.216006 | 0.7127984 | 2.81555
|  | 4.330879 | 1.235916 | 0.7439897 | 2.888243
|  | 4.332756 | 1.250166 | 0.7744611 | 2.960291
|  | 4.334634 | 1.257918 | 0.8042174 | 3.031678
|  | 4.336513 | 1.259542 | 0.833683 | 3.103249
|  | 4.338395 | 1.256028 | 0.8622721 | 3.173778
|  | 4.340278 | 1.248409 | 0.8894034 | 3.242034
|  | 4.342162 | 1.235817 | 0.9148328 | 3.307375
|  | 4.344049 | 1.217993 | 0.9388015 | 3.370255
|  | 4.345937 | 1.19694 | 0.9614853 | 3.431085
|  | 4.347826 | 1.174659 | 0.9830809 | 3.490354
|  | 4.349717 | 1.150616 | 1.003474 | 3.547952
|  | 4.35161 | 1.124078 | 1.022555 | 3.603493
|  | 4.353505 | 1.096752 | 1.040531 | 3.657101
|  | 4.355401 | 1.070333 | 1.057621 | 3.70893
|  | 4.357298 | 1.044467 | 1.073757 | 3.758792
|  | 4.359198 | 1.018488 | 1.088817 | 3.806495
|  | 4.361099 | 0.9936535 | 1.102967 | 3.85221
|  | 4.363002 | 0.9712177 | 1.11639 | 3.896142
|  | 4.364906 | 0.9509852 | 1.129015 | 3.93803
|  | 4.366812 | 0.9324549 | 1.14076 | 3.977713
|  | 4.36872 | 0.9164343 | 1.151777 | 4.015589
|  | 4.370629 | 0.9037468 | 1.162232 | 4.052119
|  | 4.37254 | 0.8945926 | 1.172081 | 4.087077
|  | 4.374453 | 0.8886115 | 1.181245 | 4.120237
|  | 4.376368 | 0.8858376 | 1.189867 | 4.152156
|  | 4.378284 | 0.8863108 | 1.198098 | 4.183422
|  | 4.380201 | 0.8906118 | 1.205899 | 4.213976
|  | 4.382121 | 0.8987636 | 1.213204 | 4.243554
|  | 4.384042 | 0.9099739 | 1.220123 | 4.272456
|  | 4.385965 | 0.9233954 | 1.22676 | 4.300963
|  | 4.387889 | 0.9395787 | 1.233075 | 4.329005
|  | 4.389816 | 0.9590054 | 1.23902 | 4.356449
|  | 4.391744 | 0.9806101 | 1.244664 | 4.383478
|  | 4.393673 | 1.003239 | 1.250086 | 4.410294
|  | 4.395604 | 1.027104 | 1.255244 | 4.436773
|  | 4.397537 | 1.052811 | 1.260092 | 4.462815
|  | 4.399472 | 1.079659 | 1.264697 | 4.488616
|  | 4.401408 | 1.106903 | 1.269128 | 4.514408
|  | 4.403347 | 1.134488 | 1.273271 | 4.540016
|  | 4.405286 | 1.162824 | 1.277115 | 4.565361
|  | 4.407228 | 1.191744 | 1.280858 | 4.590785
|  | 4.409171 | 1.221073 | 1.284712 | 4.616649
|  | 4.411116 | 1.250767 | 1.288609 | 4.642921
|  | 4.413063 | 1.280944 | 1.292477 | 4.669441
|  | 4.415011 | 1.311648 | 1.296539 | 4.696484
|  | 4.416961 | 1.342918 | 1.301052 | 4.724319
|  | 4.418913 | 1.374761 | 1.305979 | 4.752908
|  | 4.420866 | 1.407173 | 1.311248 | 4.782169
|  | 4.422822 | 1.440184 | 1.317056 | 4.812383
|  | 4.424779 | 1.473812 | 1.323626 | 4.843859
|  | 4.426737 | 1.508023 | 1.33097 | 4.876498
|  | 4.428698 | 1.542803 | 1.339036 | 4.910275
|  | 4.43066 | 1.578236 | 1.347959 | 4.945568
|  | 4.432624 | 1.614371 | 1.357855 | 4.982807
|  | 4.43459 | 1.651195 | 1.368845 | 5.021723
|  | 4.436557 | 1.68867 | 1.38091 | 5.062324
|  | 4.438526 | 1.726848 | 1.393979 | 5.10558
|  | 4.440497 | 1.765764 | 1.407961 | 5.152494
|  | 4.44247 | 1.805484 | 1.422743 | 5.204372
|  | 4.444444 | 1.8459 | 1.438449 | 5.260647
|  | 4.446421 | 1.886752 | 1.455318 | 5.319595
|  | 4.448399 | 1.927821 | 1.473654 | 5.379337
|  | 4.450378 | 1.968994 | 1.493642 | 5.43934
|  | 4.45236 | 2.010338 | 1.515193 | 5.500655
|  | 4.454343 | 2.051838 | 1.538193 | 5.563534
|  | 4.456328 | 2.093472 | 1.562482 | 5.628296
|  | 4.458315 | 2.135179 | 1.588077 | 5.695035
|  | 4.460303 | 2.176853 | 1.615124 | 5.763594
|  | 4.462294 | 2.218451 | 1.64362 | 5.833934
|  | 4.464286 | 2.259905 | 1.673617 | 5.905957
|  | 4.46628 | 2.301198 | 1.705278 | 5.979858
|  | 4.468275 | 2.342233 | 1.738644 | 6.055634
|  | 4.470273 | 2.382905 | 1.773521 | 6.133082
|  | 4.472272 | 2.423097 | 1.809675 | 6.211985
|  | 4.474273 | 2.462784 | 1.847314 | 6.292519
|  | 4.476276 | 2.501894 | 1.886584 | 6.374751
|  | 4.47828 | 2.540279 | 1.927172 | 6.458354
|  | 4.480287 | 2.577774 | 1.968729 | 6.542866
|  | 4.482295 | 2.614235 | 2.011343 | 6.628103
|  | 4.484305 | 2.649604 | 2.055189 | 6.714217
|  | 4.486317 | 2.683902 | 2.100115 | 6.801384
|  | 4.48833 | 2.717143 | 2.145882 | 6.889872
|  | 4.490346 | 2.74902 | 2.192376 | 6.979175
|  | 4.492363 | 2.779452 | 2.239773 | 7.06922
|  | 4.494382 | 2.808756 | 2.288211 | 7.160967
|  | 4.496403 | 2.83727 | 2.337888 | 7.255351
|  | 4.498426 | 2.864838 | 2.388757 | 7.352488
|  | 4.50045 | 2.891218 | 2.440797 | 7.451953
|  | 4.502476 | 2.916651 | 2.494198 | 7.554271
|  | 4.504505 | 2.941417 | 2.549208 | 7.660021
|  | 4.506534 | 2.965457 | 2.605844 | 7.769595
|  | 4.508566 | 2.988576 | 2.664074 | 7.88294
|  | 4.5106 | 3.010767 | 2.724035 | 7.999637
|  | 4.512635 | 3.032077 | 2.785879 | 8.119363
|  | 4.514673 | 3.052638 | 2.849805 | 8.242574
|  | 4.516712 | 3.072301 | 2.915793 | 8.369481
|  | 4.518753 | 3.090564 | 2.983726 | 8.499222
|  | 4.520796 | 3.10698 | 3.05349 | 8.630721
|  | 4.52284 | 3.121304 | 3.125165 | 8.763411
|  | 4.524887 | 3.133705 | 3.198939 | 8.8978
|  | 4.526935 | 3.144107 | 3.274679 | 9.034312
|  | 4.528986 | 3.152436 | 3.352326 | 9.173371
|  | 4.531038 | 3.158402 | 3.431921 | 9.314582
|  | 4.533092 | 3.161977 | 3.513611 | 9.457768
|  | 4.535147 | 3.163503 | 3.597311 | 9.603614
|  | 4.537205 | 3.163346 | 3.682909 | 9.752997
|  | 4.539265 | 3.161248 | 3.770216 | 9.905527
|  | 4.541326 | 3.157043 | 3.859343 | 10.06064
|  | 4.543389 | 3.151196 | 3.950554
|  | 4.545455 | 3.144213 | 4.04411
|  | 4.547522 | 3.136157 | 4.140126
|  | 4.549591 | 3.126763 | 4.238445
|  | 4.551661 | 3.116022 | 4.338962
|  | 4.553734 | 3.10391 | 4.441519
|  | 4.555809 | 3.090396 | 4.546151
|  | 4.557885 | 3.075508 | 4.652836
|  | 4.559964 | 3.059243 | 4.76164
|  | 4.562044 | 3.041615 | 4.872672
|  | 4.564126 | 3.02255 | 4.986623
|  | 4.56621 | 3.002034 | 5.103366
|  | 4.568296 | 2.98019 | 5.221843
|  | 4.570384 | 2.957126 | 5.340851
|  | 4.572474 | 2.932374 | 5.460436
|  | 4.574565 | 2.905999 | 5.581095
|  | 4.576659 | 2.878875 | 5.702186
|  | 4.578755 | 2.85193 | 5.823013
|  | 4.580852 | 2.824961 | 5.943382
|  | 4.582951 | 2.797565 | 6.063483
|  | 4.585053 | 2.77042 | 6.182975
|  | 4.587156 | 2.744129 | 6.301343
|  | 4.589261 | 2.718818 | 6.417489
|  | 4.591368 | 2.694142 | 6.531381
|  | 4.593477 | 2.670195 | 6.644218
|  | 4.595588 | 2.647055 | 6.757488
|  | 4.597701 | 2.624986 | 6.870865
|  | 4.599816 | 2.603887 | 6.983443
|  | 4.601933 | 2.583243 | 7.09604
|  | 4.604052 | 2.562552 | 7.209732
|  | 4.606172 | 2.541666 | 7.324435
|  | 4.608295 | 2.520824 | 7.439649
|  | 4.61042 | 2.500059 | 7.556191
|  | 4.612546 | 2.479277 | 7.674858
|  | 4.614675 | 2.458467 | 7.796953
|  | 4.616805 | 2.437593 | 7.922143
|  | 4.618938 | 2.416616 | 8.04911
|  | 4.621072 | 2.39543 | 8.176333
|  | 4.623209 | 2.373789 | 8.3036
|  | 4.625347 | 2.35166 | 8.431987
|  | 4.627487 | 2.329504 | 8.560831
|  | 4.62963 | 2.307821 | 8.689532
|  | 4.631774 | 2.286407 | 8.817425
|  | 4.63392 | 2.264998 | 8.944728
|  | 4.636069 | 2.244278 | 9.071673
|  | 4.638219 | 2.225005 | 9.198606
|  | 4.640371 | 2.207547 | 9.324211
|  | 4.642526 | 2.191579 | 9.447872
|  | 4.644682 | 2.176928 | 9.570555
|  | 4.64684 | 2.163404 | 9.693693
|  | 4.649 | 2.1514 | 9.817786
|  | 4.651163 | 2.141109 | 9.941098
|  | 4.653327 | 2.131976 | 10.06148
|  | 4.655493 | 2.123329
|  | 4.657662 | 2.115332
|  | 4.659832 | 2.108379
|  | 4.662005 | 2.102211
|  | 4.664179 | 2.09644
|  | 4.666356 | 2.090818
|  | 4.668534 | 2.085735
|  | 4.670715 | 2.081625
|  | 4.672897 | 2.078971
|  | 4.675082 | 2.077579
|  | 4.677268 | 2.077651
|  | 4.679457 | 2.08054
|  | 4.681648 | 2.088004
|  | 4.683841 | 2.101857
|  | 4.686036 | 2.122577
|  | 4.688233 | 2.149976
|  | 4.690432 | 2.18356
|  | 4.692633 | 2.226086
|  | 4.694836 | 2.279678
|  | 4.697041 | 2.341641
|  | 4.699248 | 2.408066
|  | 4.701457 | 2.477968
|  | 4.703669 | 2.553897
|  | 4.705882 | 2.634957
|  | 4.708098 | 2.720265
|  | 4.710316 | 2.809441
|  | 4.712535 | 2.901827
|  | 4.714757 | 2.996079
|  | 4.716981 | 3.091386
|  | 4.719207 | 3.184916
|  | 4.721435 | 3.2739
|  | 4.723666 | 3.358659
|  | 4.725898 | 3.438856
|  | 4.728132 | 3.508117
|  | 4.730369 | 3.559798
|  | 4.732608 | 3.598805
|  | 4.734848 | 3.633158
|  | 4.737091 | 3.654512
|  | 4.739336 | 3.653585
|  | 4.741584 | 3.642839
|  | 4.743833 | 3.639797
|  | 4.746084 | 3.651378
|  | 4.748338 | 3.668352
|  | 4.750594 | 3.690142
|  | 4.752852 | 3.713461
|  | 4.755112 | 3.743587
|  | 4.757374 | 3.780316

## Mode Field Diameter (MFD)
IRZS23 Mode Field Diameter (Typical)
|  | Wavelength (µm) | Mode Field Diameter (µm)
|  | 2 | 8.961082
|  | 2.01 | 8.986908
|  | 2.02 | 9.012832
|  | 2.03 | 9.038856
Product Raw Data |  | 2.04 | 9.064979
ZBLAN Single Mode Fiber Mode Field Diameter |  | 2.05 | 9.091202
|  | 2.06 | 9.117526
Bare Fiber Item # | IRZS23 | 2.07 | 9.143951
Patch Cable Item # Prefixes | P1-23Z, P3-23Z, P5-23Z | 2.08 | 9.170478
|  | 2.09 | 9.197107
DISCLAIMER: The data presented here are typical. Slight variations in performance data will occur from lot to lot. Please contact Technical Support with any questions regarding the use or reliability of this data. |  | 2.1 | 9.22384
|  | 2.11 | 9.250676
|  | 2.12 | 9.277616
|  | 2.13 | 9.304662
|  | 2.14 | 9.331813
|  | 2.15 | 9.359071
This data may be used in publications. However, please cite Thorlabs as the source. |  | 2.16 | 9.386435
|  | 2.17 | 9.413907
|  | 2.18 | 9.441488
Additional Information: |  | 2.19 | 9.469177
These MFD values were calculated from the measured core diameter, wavelength, and calculated numerical aperture of the fiber. |  | 2.2 | 9.496977
|  | 2.21 | 9.524886
|  | 2.22 | 9.552907
|  | 2.23 | 9.581041
|  | 2.24 | 9.609286
|  | 2.25 | 9.637646
|  | 2.26 | 9.66612
|  | 2.27 | 9.694708
|  | 2.28 | 9.723413
|  | 2.29 | 9.752235
|  | 2.3 | 9.781174
|  | 2.31 | 9.810231
|  | 2.32 | 9.839408
|  | 2.33 | 9.868705
|  | 2.34 | 9.898123
|  | 2.35 | 9.927663
|  | 2.36 | 9.957325
|  | 2.37 | 9.987112
|  | 2.38 | 10.01702
|  | 2.39 | 10.04706
|  | 2.4 | 10.07722
|  | 2.41 | 10.10751
|  | 2.42 | 10.13793
|  | 2.43 | 10.16848
|  | 2.44 | 10.19916
|  | 2.45 | 10.22997
|  | 2.46 | 10.26091
|  | 2.47 | 10.29199
|  | 2.48 | 10.3232
|  | 2.49 | 10.35454
|  | 2.5 | 10.38603
|  | 2.51 | 10.41765
|  | 2.52 | 10.4494
|  | 2.53 | 10.4813
|  | 2.54 | 10.51334
|  | 2.55 | 10.54552
|  | 2.56 | 10.57785
|  | 2.57 | 10.61032
|  | 2.58 | 10.64293
|  | 2.59 | 10.6757
|  | 2.6 | 10.70861
|  | 2.61 | 10.74167
|  | 2.62 | 10.77488
|  | 2.63 | 10.80824
|  | 2.64 | 10.84175
|  | 2.65 | 10.87542
|  | 2.66 | 10.90924
|  | 2.67 | 10.94322
|  | 2.68 | 10.97736
|  | 2.69 | 11.01166
|  | 2.7 | 11.04612
|  | 2.71 | 11.08074
|  | 2.72 | 11.11552
|  | 2.73 | 11.15047
|  | 2.74 | 11.18558
|  | 2.75 | 11.22086
|  | 2.76 | 11.25632
|  | 2.77 | 11.29194
|  | 2.78 | 11.32773
|  | 2.79 | 11.3637
|  | 2.8 | 11.39984
|  | 2.81 | 11.43615
|  | 2.82 | 11.47265
|  | 2.83 | 11.50932
|  | 2.84 | 11.54618
|  | 2.85 | 11.58321
|  | 2.86 | 11.62043
|  | 2.87 | 11.65784
|  | 2.88 | 11.69543
|  | 2.89 | 11.73321
|  | 2.9 | 11.77119
|  | 2.91 | 11.80935
|  | 2.92 | 11.84771
|  | 2.93 | 11.88626
|  | 2.94 | 11.92501
|  | 2.95 | 11.96395
|  | 2.96 | 12.0031
|  | 2.97 | 12.04245
|  | 2.98 | 12.082
|  | 2.99 | 12.12176
|  | 3 | 12.16173
|  | 3.01 | 12.2019
|  | 3.02 | 12.24229
|  | 3.03 | 12.28289
|  | 3.04 | 12.3237
|  | 3.05 | 12.36473
|  | 3.06 | 12.40598
|  | 3.07 | 12.44744
|  | 3.08 | 12.48913
|  | 3.09 | 12.53104
|  | 3.1 | 12.57318
|  | 3.11 | 12.61555
|  | 3.12 | 12.65814
|  | 3.13 | 12.70097
|  | 3.14 | 12.74403
|  | 3.15 | 12.78733
|  | 3.16 | 12.83086
|  | 3.17 | 12.87464
|  | 3.18 | 12.91865
|  | 3.19 | 12.96291
|  | 3.2 | 13.00742
|  | 3.21 | 13.05217
|  | 3.22 | 13.09718
|  | 3.23 | 13.14243
|  | 3.24 | 13.18794
|  | 3.25 | 13.23371
|  | 3.26 | 13.27974
|  | 3.27 | 13.32603
|  | 3.28 | 13.37258
|  | 3.29 | 13.41939
|  | 3.3 | 13.46648
|  | 3.31 | 13.51383
|  | 3.32 | 13.56146
|  | 3.33 | 13.60936
|  | 3.34 | 13.65754
|  | 3.35 | 13.706
|  | 3.36 | 13.75474
|  | 3.37 | 13.80376
|  | 3.38 | 13.85307
|  | 3.39 | 13.90268
|  | 3.4 | 13.95257
|  | 3.41 | 14.00275
|  | 3.42 | 14.05324
|  | 3.43 | 14.10402
|  | 3.44 | 14.1551
|  | 3.45 | 14.20649
|  | 3.46 | 14.25818
|  | 3.47 | 14.31018
|  | 3.48 | 14.3625
|  | 3.49 | 14.41513
|  | 3.5 | 14.46808
|  | 3.51 | 14.52134
|  | 3.52 | 14.57493
|  | 3.53 | 14.62884
|  | 3.54 | 14.68309
|  | 3.55 | 14.73766
|  | 3.56 | 14.79256
|  | 3.57 | 14.8478
|  | 3.58 | 14.90339
|  | 3.59 | 14.95931
|  | 3.6 | 15.01557
|  | 3.61 | 15.07219
|  | 3.62 | 15.12915
|  | 3.63 | 15.18647
|  | 3.64 | 15.24414
|  | 3.65 | 15.30218
|  | 3.66 | 15.36057
|  | 3.67 | 15.41933
|  | 3.68 | 15.47846
|  | 3.69 | 15.53796
|  | 3.7 | 15.59783
|  | 3.71 | 15.65808
|  | 3.72 | 15.71871
|  | 3.73 | 15.77972
|  | 3.74 | 15.84112
|  | 3.75 | 15.90291
|  | 3.76 | 15.96509
|  | 3.77 | 16.02766
|  | 3.78 | 16.09064
|  | 3.79 | 16.15402
|  | 3.8 | 16.2178
|  | 3.81 | 16.28199
|  | 3.82 | 16.3466
|  | 3.83 | 16.41161
|  | 3.84 | 16.47705
|  | 3.85 | 16.54291
|  | 3.86 | 16.6092
|  | 3.87 | 16.67591
|  | 3.88 | 16.74306
|  | 3.89 | 16.81064
|  | 3.9 | 16.87866
|  | 3.91 | 16.94712
|  | 3.92 | 17.01603
|  | 3.93 | 17.08539
|  | 3.94 | 17.1552
|  | 3.95 | 17.22547
|  | 3.96 | 17.2962
|  | 3.97 | 17.36739
|  | 3.98 | 17.43905
|  | 3.99 | 17.51118
|  | 4 | 17.58378
|  | 4.01 | 17.65687
|  | 4.02 | 17.73043
|  | 4.03 | 17.80449
|  | 4.04 | 17.87903
|  | 4.05 | 17.95406
|  | 4.06 | 18.0296
|  | 4.07 | 18.10563
|  | 4.08 | 18.18217
|  | 4.09 | 18.25922
|  | 4.1 | 18.33678

## Dispersion
IRZS23 Dispersion
|  | Wavelength (nm) | Dispersion (ps/nm km)
|  | 500 | -632.6004
|  | 600 | -342.2306
|  | 700 | -203.9155
|  | 800 | -129.1452
Product Raw Data |  | 900 | -84.96259
ZBLAN Single Mode Fiber Dispersion |  | 1000 | -57.06171
|  | 1100 | -38.51378
Bare Fiber Item # | IRZS23 | 1200 | -25.66195
Patch Cable Item # Prefixes | P1-23Z, P3-23Z, P5-23Z | 1300 | -16.45257
|  | 1400 | -9.663316
DISCLAIMER: The data presented here are typical. Slight variations in performance data will occur from lot to lot. Please contact Technical Support with any questions regarding the use or reliability of this data. |  | 1500 | -4.536401
|  | 1600 | -0.5811523
|  | 1700 | 2.525299
|  | 1800 | 5.006395
|  | 1900 | 7.0284
|  | 2000 | 8.700694
This data may be used in publications. However, please cite Thorlabs as the source. |  | 2100 | 10.10878
|  | 2200 | 11.30972
|  | 2300 | 12.36211
Additional Information: |  | 2400 | 13.30346
These values were calculated from the refractive indices. |  | 2500 | 14.15551
|  | 2600 | 14.95282
|  | 2700 | 15.71671
|  | 2800 | 16.45974
|  | 2900 | 17.19537
|  | 3000 | 17.94651
|  | 3100 | 18.71005
|  | 3200 | 19.507
|  | 3300 | 20.33559
|  | 3400 | 21.21573
|  | 3500 | 22.1508
|  | 3600 | 23.14631
|  | 3700 | 24.21239
|  | 3800 | 25.34187
|  | 3900 | 26.55643
|  | 4000 | 27.85123
|  | 4100 | 29.23016
|  | 4200 | 30.70212
|  | 4300 | 32.27137
|  | 4400 | 33.93436
|  | 4500 | 35.69483
|  | 4600 | 37.55649
|  | 4700 | 39.53702
|  | 4800 | 41.60121
|  | 4900 | 43.78314
|  | 5000 | 46.07801
|  | 5100 | 48.48332
|  | 5200 | 50.98995
|  | 5300 | 53.59098
|  | 5400 | 56.30754
|  | 5500 | 59.13616

## Numerical Aperture (NA)
IRZS23 Numerical Aperture (Typical)
|  | Wavelength (µm) | Numerical Aperture
|  | 5 | 0.1874601
|  | 4.5 | 0.1893517
|  | 4 | 0.1908037
|  | 3.5 | 0.1919187
Product Raw Data |  | 3 | 0.1927839
ZBLAN Single Mode Fiber Numerical Aperture |  | 2.5 | 0.1934821
|  | 2 | 0.194114
Bare Fiber Item # | IRZS23 | 1.55 | 0.1947818
Patch Cable Item # Prefixes | P1-23Z, P3-23Z, P5-23Z | 1.06 | 0.196173
|  | 0.98 | 0.1965942
DISCLAIMER: The data presented here are typical. Slight variations in performance data will occur from lot to lot. Please contact Technical Support with any questions regarding the use or reliability of this data. |  | 0.78 | 0.198303
|  | 0.656 | 0.2003459
|  | 0.632 | 0.2009099
|  | 0.5876 | 0.2021777
|  | 0.4861 | 0.2068785
|  | 0.405 | 0.2144819
This data may be used in publications. However, please cite Thorlabs as the source. |  | 0.3 | 0.241264
Additional Information:
These values were calculated from the refractive indices and are representative of a typical fiber.

## Refractive Indices (n)
IRZS23 Refractive Indices
|  | Wavelength (µm) | Core Refractive Index (n) | Cladding Refractive Index (n)
|  | 0.3 | 1.546529 | 1.527952
|  | 0.31 | 1.543344 | 1.525378
|  | 0.32 | 1.540506 | 1.523064
|  | 0.33 | 1.537966 | 1.520974
Product Raw Data |  | 0.34 | 1.535681 | 1.519079
ZBLAN Single Mode Fiber Refractive Indices |  | 0.35 | 1.533617 | 1.517356
|  | 0.36 | 1.531746 | 1.515783
Bare Fiber Item # | IRZS23 | 0.37 | 1.530044 | 1.514344
Patch Cable Item # Prefixes | P1-23Z, P3-23Z, P5-23Z | 0.38 | 1.528489 | 1.513024
|  | 0.39 | 1.527066 | 1.511809
DISCLAIMER: The data presented here are typical. Slight variations in performance data will occur from lot to lot. Please contact Technical Support with any questions regarding the use or reliability of this data. |  | 0.4 | 1.525759 | 1.510688
|  | 0.41 | 1.524556 | 1.509651
|  | 0.42 | 1.523445 | 1.50869
|  | 0.43 | 1.522417 | 1.507798
|  | 0.44 | 1.521464 | 1.506968
|  | 0.45 | 1.520577 | 1.506194
This data may be used in publications. However, please cite Thorlabs as the source. |  | 0.46 | 1.519752 | 1.505471
|  | 0.47 | 1.518982 | 1.504795
|  | 0.48 | 1.518262 | 1.504161
Additional Information: |  | 0.49 | 1.517588 | 1.503566
These values were obtained by from a Sellmeier Equation fitted to measured data. Fitted Sellmeier Equation coefficients can be found in the Sellmeier Coefficients sheet. |  | 0.5 | 1.516955 | 1.503006
|  | 0.51 | 1.516361 | 1.50248
|  | 0.52 | 1.515802 | 1.501983
|  | 0.53 | 1.515275 | 1.501514
|  | 0.54 | 1.514778 | 1.50107
|  | 0.55 | 1.514308 | 1.500651
|  | 0.56 | 1.513864 | 1.500253
|  | 0.57 | 1.513442 | 1.499875
|  | 0.58 | 1.513043 | 1.499516
|  | 0.59 | 1.512663 | 1.499175
|  | 0.6 | 1.512302 | 1.49885
|  | 0.61 | 1.511959 | 1.49854
|  | 0.62 | 1.511631 | 1.498245
|  | 0.63 | 1.511319 | 1.497963
|  | 0.64 | 1.511021 | 1.497693
|  | 0.65 | 1.510736 | 1.497434
|  | 0.66 | 1.510463 | 1.497187
|  | 0.67 | 1.510202 | 1.49695
|  | 0.68 | 1.509951 | 1.496722
|  | 0.69 | 1.509711 | 1.496503
|  | 0.7 | 1.50948 | 1.496293
|  | 0.71 | 1.509258 | 1.49609
|  | 0.72 | 1.509045 | 1.495895
|  | 0.73 | 1.508839 | 1.495707
|  | 0.74 | 1.508641 | 1.495526
|  | 0.75 | 1.508451 | 1.495351
|  | 0.76 | 1.508266 | 1.495182
|  | 0.77 | 1.508088 | 1.495019
|  | 0.78 | 1.507916 | 1.494861
|  | 0.79 | 1.50775 | 1.494708
|  | 0.8 | 1.507588 | 1.494559
|  | 0.81 | 1.507432 | 1.494416
|  | 0.82 | 1.507281 | 1.494276
|  | 0.83 | 1.507134 | 1.49414
|  | 0.84 | 1.506992 | 1.494009
|  | 0.85 | 1.506853 | 1.493881
|  | 0.86 | 1.506718 | 1.493756
|  | 0.87 | 1.506587 | 1.493635
|  | 0.88 | 1.50646 | 1.493516
|  | 0.89 | 1.506336 | 1.493401
|  | 0.9 | 1.506215 | 1.493289
|  | 0.91 | 1.506097 | 1.493179
|  | 0.92 | 1.505982 | 1.493072
|  | 0.93 | 1.505869 | 1.492967
|  | 0.94 | 1.505759 | 1.492865
|  | 0.95 | 1.505652 | 1.492764
|  | 0.96 | 1.505547 | 1.492666
|  | 0.97 | 1.505444 | 1.49257
|  | 0.98 | 1.505343 | 1.492476
|  | 0.99 | 1.505244 | 1.492384
|  | 1 | 1.505148 | 1.492293
|  | 1.01 | 1.505053 | 1.492204
|  | 1.02 | 1.50496 | 1.492117
|  | 1.03 | 1.504868 | 1.492031
|  | 1.04 | 1.504778 | 1.491946
|  | 1.05 | 1.50469 | 1.491863
|  | 1.06 | 1.504603 | 1.491781
|  | 1.07 | 1.504518 | 1.491701
|  | 1.08 | 1.504434 | 1.491622
|  | 1.09 | 1.504351 | 1.491543
|  | 1.1 | 1.504269 | 1.491466
|  | 1.11 | 1.504189 | 1.49139
|  | 1.12 | 1.50411 | 1.491315
|  | 1.13 | 1.504032 | 1.491241
|  | 1.14 | 1.503954 | 1.491168
|  | 1.15 | 1.503878 | 1.491096
|  | 1.16 | 1.503803 | 1.491024
|  | 1.17 | 1.503728 | 1.490954
|  | 1.18 | 1.503655 | 1.490884
|  | 1.19 | 1.503582 | 1.490815
|  | 1.2 | 1.50351 | 1.490746
|  | 1.21 | 1.503439 | 1.490678
|  | 1.22 | 1.503368 | 1.490611
|  | 1.23 | 1.503299 | 1.490545
|  | 1.24 | 1.503229 | 1.490478
|  | 1.25 | 1.503161 | 1.490413
|  | 1.26 | 1.503093 | 1.490348
|  | 1.27 | 1.503025 | 1.490283
|  | 1.28 | 1.502958 | 1.490219
|  | 1.29 | 1.502892 | 1.490156
|  | 1.3 | 1.502826 | 1.490093
|  | 1.31 | 1.502761 | 1.49003
|  | 1.32 | 1.502696 | 1.489968
|  | 1.33 | 1.502631 | 1.489906
|  | 1.34 | 1.502567 | 1.489844
|  | 1.35 | 1.502503 | 1.489782
|  | 1.36 | 1.50244 | 1.489721
|  | 1.37 | 1.502376 | 1.489661
|  | 1.38 | 1.502314 | 1.4896
|  | 1.39 | 1.502251 | 1.48954
|  | 1.4 | 1.502189 | 1.48948
|  | 1.41 | 1.502127 | 1.48942
|  | 1.42 | 1.502065 | 1.489361
|  | 1.43 | 1.502004 | 1.489301
|  | 1.44 | 1.501942 | 1.489242
|  | 1.45 | 1.501881 | 1.489183
|  | 1.46 | 1.501821 | 1.489124
|  | 1.47 | 1.50176 | 1.489066
|  | 1.48 | 1.501699 | 1.489007
|  | 1.49 | 1.501639 | 1.488949
|  | 1.5 | 1.501579 | 1.48889
|  | 1.51 | 1.501519 | 1.488832
|  | 1.52 | 1.501459 | 1.488774
|  | 1.53 | 1.501399 | 1.488716
|  | 1.54 | 1.50134 | 1.488658
|  | 1.55 | 1.50128 | 1.4886
|  | 1.56 | 1.50122 | 1.488543
|  | 1.57 | 1.501161 | 1.488485
|  | 1.58 | 1.501102 | 1.488427
|  | 1.59 | 1.501042 | 1.488369
|  | 1.6 | 1.500983 | 1.488312
|  | 1.61 | 1.500924 | 1.488254
|  | 1.62 | 1.500865 | 1.488197
|  | 1.63 | 1.500806 | 1.488139
|  | 1.64 | 1.500746 | 1.488081
|  | 1.65 | 1.500687 | 1.488024
|  | 1.66 | 1.500628 | 1.487966
|  | 1.67 | 1.500569 | 1.487908
|  | 1.68 | 1.50051 | 1.487851
|  | 1.69 | 1.500451 | 1.487793
|  | 1.7 | 1.500392 | 1.487735
|  | 1.71 | 1.500332 | 1.487678
|  | 1.72 | 1.500273 | 1.48762
|  | 1.73 | 1.500214 | 1.487562
|  | 1.74 | 1.500155 | 1.487504
|  | 1.75 | 1.500095 | 1.487446
|  | 1.76 | 1.500036 | 1.487388
|  | 1.77 | 1.499976 | 1.48733
|  | 1.78 | 1.499917 | 1.487271
|  | 1.79 | 1.499857 | 1.487213
|  | 1.8 | 1.499798 | 1.487155
|  | 1.81 | 1.499738 | 1.487096
|  | 1.82 | 1.499678 | 1.487038
|  | 1.83 | 1.499618 | 1.486979
|  | 1.84 | 1.499558 | 1.48692
|  | 1.85 | 1.499498 | 1.486861
|  | 1.86 | 1.499438 | 1.486802
|  | 1.87 | 1.499377 | 1.486743
|  | 1.88 | 1.499317 | 1.486684
|  | 1.89 | 1.499256 | 1.486624
|  | 1.9 | 1.499196 | 1.486565
|  | 1.91 | 1.499135 | 1.486505
|  | 1.92 | 1.499074 | 1.486446
|  | 1.93 | 1.499013 | 1.486386
|  | 1.94 | 1.498952 | 1.486326
|  | 1.95 | 1.49889 | 1.486265
|  | 1.96 | 1.498829 | 1.486205
|  | 1.97 | 1.498767 | 1.486145
|  | 1.98 | 1.498706 | 1.486084
|  | 1.99 | 1.498644 | 1.486023
|  | 2 | 1.498582 | 1.485962
|  | 2.01 | 1.49852 | 1.485901
|  | 2.02 | 1.498457 | 1.48584
|  | 2.03 | 1.498395 | 1.485779
|  | 2.04 | 1.498332 | 1.485717
|  | 2.05 | 1.498269 | 1.485655
|  | 2.06 | 1.498206 | 1.485593
|  | 2.07 | 1.498143 | 1.485531
|  | 2.08 | 1.49808 | 1.485469
|  | 2.09 | 1.498016 | 1.485407
|  | 2.1 | 1.497953 | 1.485344
|  | 2.11 | 1.497889 | 1.485281
|  | 2.12 | 1.497825 | 1.485218
|  | 2.13 | 1.497761 | 1.485155
|  | 2.14 | 1.497696 | 1.485092
|  | 2.15 | 1.497632 | 1.485029
|  | 2.16 | 1.497567 | 1.484965
|  | 2.17 | 1.497502 | 1.484901
|  | 2.18 | 1.497437 | 1.484837
|  | 2.19 | 1.497372 | 1.484773
|  | 2.2 | 1.497306 | 1.484708
|  | 2.21 | 1.497241 | 1.484643
|  | 2.22 | 1.497175 | 1.484579
|  | 2.23 | 1.497109 | 1.484514
|  | 2.24 | 1.497042 | 1.484448
|  | 2.25 | 1.496976 | 1.484383
|  | 2.26 | 1.496909 | 1.484317
|  | 2.27 | 1.496842 | 1.484251
|  | 2.28 | 1.496775 | 1.484185
|  | 2.29 | 1.496708 | 1.484119
|  | 2.3 | 1.49664 | 1.484052
|  | 2.31 | 1.496573 | 1.483986
|  | 2.32 | 1.496505 | 1.483919
|  | 2.33 | 1.496436 | 1.483852
|  | 2.34 | 1.496368 | 1.483784
|  | 2.35 | 1.496299 | 1.483717
|  | 2.36 | 1.496231 | 1.483649
|  | 2.37 | 1.496162 | 1.483581
|  | 2.38 | 1.496092 | 1.483513
|  | 2.39 | 1.496023 | 1.483444
|  | 2.4 | 1.495953 | 1.483375
|  | 2.41 | 1.495883 | 1.483306
|  | 2.42 | 1.495813 | 1.483237
|  | 2.43 | 1.495743 | 1.483168
|  | 2.44 | 1.495672 | 1.483098
|  | 2.45 | 1.495601 | 1.483029
|  | 2.46 | 1.49553 | 1.482958
|  | 2.47 | 1.495459 | 1.482888
|  | 2.48 | 1.495387 | 1.482818
|  | 2.49 | 1.495315 | 1.482747
|  | 2.5 | 1.495243 | 1.482676
|  | 2.51 | 1.495171 | 1.482605
|  | 2.52 | 1.495099 | 1.482533
|  | 2.53 | 1.495026 | 1.482462
|  | 2.54 | 1.494953 | 1.48239
|  | 2.55 | 1.49488 | 1.482317
|  | 2.56 | 1.494806 | 1.482245
|  | 2.57 | 1.494733 | 1.482172
|  | 2.58 | 1.494659 | 1.4821
|  | 2.59 | 1.494584 | 1.482026
|  | 2.6 | 1.49451 | 1.481953
|  | 2.61 | 1.494435 | 1.481879
|  | 2.62 | 1.49436 | 1.481806
|  | 2.63 | 1.494285 | 1.481731
|  | 2.64 | 1.49421 | 1.481657
|  | 2.65 | 1.494134 | 1.481583
|  | 2.66 | 1.494058 | 1.481508
|  | 2.67 | 1.493982 | 1.481433
|  | 2.68 | 1.493906 | 1.481357
|  | 2.69 | 1.493829 | 1.481282
|  | 2.7 | 1.493752 | 1.481206
|  | 2.71 | 1.493675 | 1.48113
|  | 2.72 | 1.493597 | 1.481053
|  | 2.73 | 1.49352 | 1.480977
|  | 2.74 | 1.493442 | 1.4809
|  | 2.75 | 1.493363 | 1.480823
|  | 2.76 | 1.493285 | 1.480745
|  | 2.77 | 1.493206 | 1.480668
|  | 2.78 | 1.493127 | 1.48059
|  | 2.79 | 1.493048 | 1.480512
|  | 2.8 | 1.492968 | 1.480433
|  | 2.81 | 1.492888 | 1.480355
|  | 2.82 | 1.492808 | 1.480276
|  | 2.83 | 1.492728 | 1.480197
|  | 2.84 | 1.492648 | 1.480117
|  | 2.85 | 1.492567 | 1.480037
|  | 2.86 | 1.492486 | 1.479958
|  | 2.87 | 1.492404 | 1.479877
|  | 2.88 | 1.492322 | 1.479797
|  | 2.89 | 1.492241 | 1.479716
|  | 2.9 | 1.492158 | 1.479635
|  | 2.91 | 1.492076 | 1.479554
|  | 2.92 | 1.491993 | 1.479472
|  | 2.93 | 1.49191 | 1.47939
|  | 2.94 | 1.491827 | 1.479308
|  | 2.95 | 1.491743 | 1.479226
|  | 2.96 | 1.491659 | 1.479143
|  | 2.97 | 1.491575 | 1.479061
|  | 2.98 | 1.491491 | 1.478977
|  | 2.99 | 1.491406 | 1.478894
|  | 3 | 1.491321 | 1.47881
|  | 3.01 | 1.491236 | 1.478726
|  | 3.02 | 1.491151 | 1.478642
|  | 3.03 | 1.491065 | 1.478558
|  | 3.04 | 1.490979 | 1.478473
|  | 3.05 | 1.490892 | 1.478388
|  | 3.06 | 1.490806 | 1.478303
|  | 3.07 | 1.490719 | 1.478217
|  | 3.08 | 1.490632 | 1.478131
|  | 3.09 | 1.490544 | 1.478045
|  | 3.1 | 1.490457 | 1.477959
|  | 3.11 | 1.490369 | 1.477872
|  | 3.12 | 1.49028 | 1.477785
|  | 3.13 | 1.490192 | 1.477698
|  | 3.14 | 1.490103 | 1.47761
|  | 3.15 | 1.490014 | 1.477522
|  | 3.16 | 1.489924 | 1.477434
|  | 3.17 | 1.489834 | 1.477346
|  | 3.18 | 1.489744 | 1.477257
|  | 3.19 | 1.489654 | 1.477168
|  | 3.2 | 1.489564 | 1.477079
|  | 3.21 | 1.489473 | 1.47699
|  | 3.22 | 1.489381 | 1.4769
|  | 3.23 | 1.48929 | 1.47681
|  | 3.24 | 1.489198 | 1.47672
|  | 3.25 | 1.489106 | 1.476629
|  | 3.26 | 1.489014 | 1.476538
|  | 3.27 | 1.488921 | 1.476447
|  | 3.28 | 1.488828 | 1.476356
|  | 3.29 | 1.488735 | 1.476264
|  | 3.3 | 1.488642 | 1.476172
|  | 3.31 | 1.488548 | 1.47608
|  | 3.32 | 1.488454 | 1.475987
|  | 3.33 | 1.488359 | 1.475894
|  | 3.34 | 1.488265 | 1.475801
|  | 3.35 | 1.48817 | 1.475708
|  | 3.36 | 1.488074 | 1.475614
|  | 3.37 | 1.487979 | 1.47552
|  | 3.38 | 1.487883 | 1.475425
|  | 3.39 | 1.487787 | 1.475331
|  | 3.4 | 1.48769 | 1.475236
|  | 3.41 | 1.487594 | 1.475141
|  | 3.42 | 1.487497 | 1.475045
|  | 3.43 | 1.487399 | 1.47495
|  | 3.44 | 1.487302 | 1.474854
|  | 3.45 | 1.487204 | 1.474757
|  | 3.46 | 1.487105 | 1.474661
|  | 3.47 | 1.487007 | 1.474564
|  | 3.48 | 1.486908 | 1.474466
|  | 3.49 | 1.486809 | 1.474369
|  | 3.5 | 1.486709 | 1.474271
|  | 3.51 | 1.486609 | 1.474173
|  | 3.52 | 1.486509 | 1.474075
|  | 3.53 | 1.486409 | 1.473976
|  | 3.54 | 1.486308 | 1.473877
|  | 3.55 | 1.486207 | 1.473778
|  | 3.56 | 1.486106 | 1.473678
|  | 3.57 | 1.486004 | 1.473578
|  | 3.58 | 1.485902 | 1.473478
|  | 3.59 | 1.4858 | 1.473378
|  | 3.6 | 1.485698 | 1.473277
|  | 3.61 | 1.485595 | 1.473176
|  | 3.62 | 1.485492 | 1.473075
|  | 3.63 | 1.485388 | 1.472973
|  | 3.64 | 1.485284 | 1.472871
|  | 3.65 | 1.48518 | 1.472769
|  | 3.66 | 1.485076 | 1.472666
|  | 3.67 | 1.484971 | 1.472563
|  | 3.68 | 1.484866 | 1.47246
|  | 3.69 | 1.484761 | 1.472357
|  | 3.7 | 1.484655 | 1.472253
|  | 3.71 | 1.484549 | 1.472149
|  | 3.72 | 1.484443 | 1.472045
|  | 3.73 | 1.484336 | 1.47194
|  | 3.74 | 1.484229 | 1.471835
|  | 3.75 | 1.484122 | 1.47173
|  | 3.76 | 1.484015 | 1.471624
|  | 3.77 | 1.483907 | 1.471518
|  | 3.78 | 1.483798 | 1.471412
|  | 3.79 | 1.48369 | 1.471306
|  | 3.8 | 1.483581 | 1.471199
|  | 3.81 | 1.483472 | 1.471092
|  | 3.82 | 1.483363 | 1.470984
|  | 3.83 | 1.483253 | 1.470877
|  | 3.84 | 1.483143 | 1.470769
|  | 3.85 | 1.483032 | 1.47066
|  | 3.86 | 1.482922 | 1.470552
|  | 3.87 | 1.48281 | 1.470443
|  | 3.88 | 1.482699 | 1.470333
|  | 3.89 | 1.482587 | 1.470224
|  | 3.9 | 1.482475 | 1.470114
|  | 3.91 | 1.482363 | 1.470004
|  | 3.92 | 1.48225 | 1.469893
|  | 3.93 | 1.482137 | 1.469782
|  | 3.94 | 1.482024 | 1.469671
|  | 3.95 | 1.48191 | 1.46956
|  | 3.96 | 1.481796 | 1.469448
|  | 3.97 | 1.481682 | 1.469336
|  | 3.98 | 1.481567 | 1.469224
|  | 3.99 | 1.481452 | 1.469111
|  | 4 | 1.481337 | 1.468998
|  | 4.01 | 1.481221 | 1.468885
|  | 4.02 | 1.481106 | 1.468771
|  | 4.03 | 1.480989 | 1.468657
|  | 4.04 | 1.480873 | 1.468543
|  | 4.05 | 1.480756 | 1.468428
|  | 4.06 | 1.480638 | 1.468314
|  | 4.07 | 1.480521 | 1.468198
|  | 4.08 | 1.480403 | 1.468083
|  | 4.09 | 1.480285 | 1.467967
|  | 4.1 | 1.480166 | 1.467851

## Sellmeier Coefficients
Coefficient | Core | Cladding
u0 | 0.5463 | 0.705674
u1 | 0.7566 | 0.515736
u2 | 1.782 | 2.204519
u3 | 0 | 0.087503
u4 | 0.116 | 0.087505
u5 | 21.263 | 23.80739
A | 0.9562 | 1