## Focal Length Shift
LA7028-E3 Focal Length Shift
|  | Wavelength (μm) | Focal Length Shift (mm)
|  | 7 | -1.99348264
|  | 7.041667 | -1.97518984
|  | 7.083333 | -1.9568032
|  | 7.125 | -1.93832193
Product Raw Data |  | 7.166667 | -1.91974524
Ø1" ZnSe Plano-Convex Lens, f = 149.0 mm, AR Coated: 7-12 µm |  | 7.208333 | -1.90107239
|  | 7.25 | -1.88230261
Item # | LA7208-E3 | 7.291667 | -1.86343518
DISCLAIMER: The data presented here are typical. Slight variations in performance data will occur from lot to lot. Please contact Technical Support with any questions regarding the use or reliability of this data. |  | 7.333333 | -1.84446934
|  | 7.375 | -1.8254044
|  | 7.416667 | -1.80623963
|  | 7.458333 | -1.78697434
|  | 7.5 | -1.76760784
|  | 7.541667 | -1.74813944
This data may be used in publications. However, please cite Thorlabs as the source. |  | 7.583333 | -1.72856847
|  | 7.625 | -1.70889425
|  | 7.666667 | -1.68911614
|  | 7.708333 | -1.66923348
Additional Information: |  | 7.75 | -1.64924562
|  | 7.791667 | -1.62915192
|  | 7.833333 | -1.60895176
|  | 7.875 | -1.5886445
|  | 7.916667 | -1.56822952
|  | 7.958333 | -1.54770621
|  | 8 | -1.52707395
|  | 8.041667 | -1.50633214
|  | 8.083333 | -1.48548019
|  | 8.125 | -1.46451748
|  | 8.166667 | -1.44344343
|  | 8.208333 | -1.42225745
|  | 8.25 | -1.40095895
|  | 8.291667 | -1.37954736
|  | 8.333333 | -1.35802209
|  | 8.375 | -1.33638257
|  | 8.416667 | -1.31462823
|  | 8.458333 | -1.29275849
|  | 8.5 | -1.27077279
|  | 8.541667 | -1.24867057
|  | 8.583333 | -1.22645127
|  | 8.625 | -1.20411431
|  | 8.666667 | -1.18165916
|  | 8.708333 | -1.15908524
|  | 8.75 | -1.136392
|  | 8.791667 | -1.1135789
|  | 8.833333 | -1.09064537
|  | 8.875 | -1.06759088
|  | 8.916667 | -1.04441486
|  | 8.958333 | -1.02111678
|  | 9 | -0.99769607
|  | 9.041667 | -0.9741522
|  | 9.083333 | -0.95048463
|  | 9.125 | -0.92669279
|  | 9.166667 | -0.90277616
|  | 9.208333 | -0.87873417
|  | 9.25 | -0.8545663
|  | 9.291667 | -0.83027198
|  | 9.333333 | -0.80585069
|  | 9.375 | -0.78130187
|  | 9.416667 | -0.75662497
|  | 9.458333 | -0.73181946
|  | 9.5 | -0.70688478
|  | 9.541667 | -0.68182039
|  | 9.583333 | -0.65662575
|  | 9.625 | -0.63130029
|  | 9.666667 | -0.60584349
|  | 9.708333 | -0.58025477
|  | 9.75 | -0.55453361
|  | 9.791667 | -0.52867943
|  | 9.833333 | -0.5026917
|  | 9.875 | -0.47656986
|  | 9.916667 | -0.45031335
|  | 9.958333 | -0.42392161
|  | 10 | -0.39739409
|  | 10.041667 | -0.37073023
|  | 10.083333 | -0.34392947
|  | 10.125 | -0.31699125
|  | 10.166667 | -0.289915
|  | 10.208333 | -0.26270015
|  | 10.25 | -0.23534615
|  | 10.291667 | -0.20785241
|  | 10.333333 | -0.18021838
|  | 10.375 | -0.15244346
|  | 10.416667 | -0.1245271
|  | 10.458333 | -0.09646871
|  | 10.5 | -0.06826772
|  | 10.541667 | -0.03992353
|  | 10.583333 | -0.01143557
|  | 10.625 | 0.01719675
|  | 10.666667 | 0.04597401
|  | 10.708333 | 0.07489682
|  | 10.75 | 0.10396576
|  | 10.791667 | 0.13318144
|  | 10.833333 | 0.16254444
|  | 10.875 | 0.19205537
|  | 10.916667 | 0.22171485
|  | 10.958333 | 0.25152346
|  | 11 | 0.28148183
|  | 11.041667 | 0.31159057
|  | 11.083333 | 0.34185029
|  | 11.125 | 0.37226161
|  | 11.166667 | 0.40282516
|  | 11.208333 | 0.43354156
|  | 11.25 | 0.46441144
|  | 11.291667 | 0.49543543
|  | 11.333333 | 0.52661416
|  | 11.375 | 0.55794828
|  | 11.416667 | 0.58943843
|  | 11.458333 | 0.62108525
|  | 11.5 | 0.65288939
|  | 11.541667 | 0.6848515
|  | 11.583333 | 0.71697224
|  | 11.625 | 0.74925227
|  | 11.666667 | 0.78169225
|  | 11.708333 | 0.81429285
|  | 11.75 | 0.84705474
|  | 11.791667 | 0.87997859
|  | 11.833333 | 0.91306509
|  | 11.875 | 0.9463149
|  | 11.916667 | 0.97972873
|  | 11.958333 | 1.01330727
|  | 12 | 1.038382