## Focal Length Shift
LA7477-E3 Focal Length Shift
|  | Wavelength (μm) | Focal Length Shift (mm)
|  | 7 | -0.19219806
|  | 7.041667 | -0.19043483
|  | 7.083333 | -0.18866255
|  | 7.125 | -0.18688113
Product Raw Data |  | 7.166667 | -0.18509052
Ø1/2" ZnSe Plano-Convex Lens, f = 15.0 mm, AR Coated: 7-12 µm |  | 7.208333 | -0.18329062
|  | 7.25 | -0.18148137
Item # | LA7477-E3 | 7.291667 | -0.1796627
DISCLAIMER: The data presented here are typical. Slight variations in performance data will occur from lot to lot. Please contact Technical Support with any questions regarding the use or reliability of this data. |  | 7.333333 | -0.17783454
|  | 7.375 | -0.17599681
|  | 7.416667 | -0.17414946
|  | 7.458333 | -0.1722924
|  | 7.5 | -0.17042558
|  | 7.541667 | -0.16854893
This data may be used in publications. However, please cite Thorlabs as the source. |  | 7.583333 | -0.16666238
|  | 7.625 | -0.16476587
|  | 7.666667 | -0.16285933
|  | 7.708333 | -0.16094271
Additional Information: |  | 7.75 | -0.15901594
|  | 7.791667 | -0.15707895
|  | 7.833333 | -0.15513169
|  | 7.875 | -0.1531741
|  | 7.916667 | -0.15120611
|  | 7.958333 | -0.14922767
|  | 8 | -0.14723872
|  | 8.041667 | -0.1452392
|  | 8.083333 | -0.14322904
|  | 8.125 | -0.1412082
|  | 8.166667 | -0.13917662
|  | 8.208333 | -0.13713423
|  | 8.25 | -0.13508099
|  | 8.291667 | -0.13301683
|  | 8.333333 | -0.1309417
|  | 8.375 | -0.12885555
|  | 8.416667 | -0.12675832
|  | 8.458333 | -0.12464995
|  | 8.5 | -0.12253039
|  | 8.541667 | -0.12039958
|  | 8.583333 | -0.11825748
|  | 8.625 | -0.11610402
|  | 8.666667 | -0.11393915
|  | 8.708333 | -0.11176282
|  | 8.75 | -0.10957497
|  | 8.791667 | -0.10737556
|  | 8.833333 | -0.10516452
|  | 8.875 | -0.10294181
|  | 8.916667 | -0.10070737
|  | 8.958333 | -0.09846114
|  | 9 | -0.09620308
|  | 9.041667 | -0.09393314
|  | 9.083333 | -0.09165125
|  | 9.125 | -0.08935737
|  | 9.166667 | -0.08705144
|  | 9.208333 | -0.08473341
|  | 9.25 | -0.08240323
|  | 9.291667 | -0.08006085
|  | 9.333333 | -0.07770621
|  | 9.375 | -0.07533926
|  | 9.416667 | -0.07295994
|  | 9.458333 | -0.07056821
|  | 9.5 | -0.06816401
|  | 9.541667 | -0.06574729
|  | 9.583333 | -0.06331799
|  | 9.625 | -0.06087607
|  | 9.666667 | -0.05842146
|  | 9.708333 | -0.05595412
|  | 9.75 | -0.05347399
|  | 9.791667 | -0.05098102
|  | 9.833333 | -0.04847516
|  | 9.875 | -0.04595635
|  | 9.916667 | -0.04342454
|  | 9.958333 | -0.04087967
|  | 10 | -0.03832169
|  | 10.041667 | -0.03575055
|  | 10.083333 | -0.03316619
|  | 10.125 | -0.03056855
|  | 10.166667 | -0.02795759
|  | 10.208333 | -0.02533325
|  | 10.25 | -0.02269547
|  | 10.291667 | -0.02004419
|  | 10.333333 | -0.01737937
|  | 10.375 | -0.01470095
|  | 10.416667 | -0.01200886
|  | 10.458333 | -0.00930306
|  | 10.5 | -0.00658349
|  | 10.541667 | -0.0038501
|  | 10.583333 | -0.00110281
|  | 10.625 | 0.00165841
|  | 10.666667 | 0.00443363
|  | 10.708333 | 0.00722291
|  | 10.75 | 0.0100263
|  | 10.791667 | 0.01284386
|  | 10.833333 | 0.01567565
|  | 10.875 | 0.01852173
|  | 10.916667 | 0.02138215
|  | 10.958333 | 0.02425698
|  | 11 | 0.02714627
|  | 11.041667 | 0.03005009
|  | 11.083333 | 0.03296849
|  | 11.125 | 0.03590153
|  | 11.166667 | 0.03884928
|  | 11.208333 | 0.04181179
|  | 11.25 | 0.04478913
|  | 11.291667 | 0.04778135
|  | 11.333333 | 0.05078852
|  | 11.375 | 0.05381071
|  | 11.416667 | 0.05684796
|  | 11.458333 | 0.05990035
|  | 11.5 | 0.06296794
|  | 11.541667 | 0.06605078
|  | 11.583333 | 0.06914896
|  | 11.625 | 0.07226252
|  | 11.666667 | 0.07539153
|  | 11.708333 | 0.07853607
|  | 11.75 | 0.08169618
|  | 11.791667 | 0.08487194
|  | 11.833333 | 0.08806342
|  | 11.875 | 0.09127068
|  | 11.916667 | 0.09449378
|  | 11.958333 | 0.0977328
|  | 12 | 0.1009878