## LCC1113-D
|  | Retardance vs. Driver RMS Voltage at 25 °C |  | Retardance by Temperature at 2200 nm
|  | Driver RMS Voltage | Retardance in Waves at 2200 nm | Driver RMS Voltage | Retardance in Waves at 25 °C | Retardance in Waves at 45 °C | Retardance in Waves at 60 °C | Retardance in Waves at 70 °C
|  | 0.1 | 1.619110364 | 0.1 | 1.619110364 | 1.515755309 | 1.396270554 | 1.251250368
|  | 0.2 | 1.615312856 | 0.2 | 1.615312856 | 1.501107896 | 1.39249863 | 1.247408407
Product Raw Data |  | 0.3 | 1.606316528 | 0.3 | 1.606316528 | 1.484823576 | 1.386887492 | 1.241772899
Product Raw Data |  | 0.4 | 1.591851042 | 0.4 | 1.591851042 | 1.468636235 | 1.378988567 | 1.235577666
Full-Wave Liquid Crystal Retarders, ARC: 1650 - 3000 nm |  | 0.5 | 1.571080775 | 0.5 | 1.571080775 | 1.447753819 | 1.370035668 | 1.226533625
|  | 0.6 | 1.544756484 | 0.55 | 1.544756484 | 1.423052709 | 1.338403991 | 1.21281353
Item # | LCC1113-D | 0.7 | 1.504103019 | 0.6 | 1.504103019 | 1.386866889 | 1.301403009 | 1.192193383
DISCLAIMER: The data presented here are typical. Slight variations in performance data will occur from lot to lot. Please contact Technical Support with any questions regarding the use or reliability of this data. |  | 0.8 | 1.452974915 | 0.65 | 1.452974915 | 1.337965364 | 1.271518 | 1.162207017
|  | 0.9 | 1.393100907 | 0.7 | 1.393100907 | 1.279742357 | 1.228015239 | 1.122513509
|  | 1 | 1.323374127 | 0.75 | 1.323374127 | 1.216189738 | 1.160698426 | 1.075833564
|  | 1.05 | 1.254512977 | 0.8 | 1.254512977 | 1.145701125 | 1.108982925 | 1.024112332
|  | 1.1 | 1.180788604 | 0.85 | 1.180788604 | 1.082640849 | 1.0322505 | 0.968602997
|  | 1.15 | 1.107937738 | 0.9 | 1.107937738 | 1.017251241 | 0.961985091 | 0.911622692
This data may be used in publications. However, please cite Thorlabs as the source. |  | 1.2 | 1.032676201 | 0.95 | 1.032676201 | 0.954233979 | 0.901438914 | 0.85328344
|  | 1.25 | 0.960207311 | 1 | 0.960207311 | 0.896475261 | 0.837117433 | 0.795911542
|  | 1.3 | 0.893143579 | 1.05 | 0.893143579 | 0.833224634 | 0.777198273 | 0.741858406
Additional Information: |  | 1.35 | 0.828104001 | 1.1 | 0.828104001 | 0.776666637 | 0.720647406 | 0.690391895
|  | 1.4 | 0.769554238 | 1.15 | 0.769554238 | 0.724141103 | 0.669038315 | 0.644261617
|  | 1.45 | 0.714705491 | 1.2 | 0.714705491 | 0.676960258 | 0.623681361 | 0.600816922
|  | 1.5 | 0.664467564 | 1.25 | 0.664467564 | 0.633745686 | 0.58134115 | 0.559641982
|  | 1.55 | 0.617672813 | 1.3 | 0.617672813 | 0.592308307 | 0.546275779 | 0.520971282
|  | 1.6 | 0.571210893 | 1.35 | 0.571210893 | 0.554449016 | 0.514863453 | 0.48459948
|  | 1.65 | 0.535359803 | 1.4 | 0.535359803 | 0.513900343 | 0.487378983 | 0.451806353
|  | 1.7 | 0.500524286 | 1.45 | 0.500524286 | 0.47611766 | 0.461727645 | 0.424183853
|  | 1.75 | 0.470489033 | 1.5 | 0.470489033 | 0.44583496 | 0.437105466 | 0.401212634
|  | 1.8 | 0.44859858 | 1.55 | 0.44859858 | 0.419863303 | 0.413368213 | 0.381819733
|  | 1.85 | 0.423545395 | 1.6 | 0.423545395 | 0.401279834 | 0.392095314 | 0.365352944
|  | 1.9 | 0.404113817 | 1.65 | 0.404113817 | 0.38426955 | 0.374875006 | 0.349730906
|  | 1.95 | 0.385922028 | 1.7 | 0.385922028 | 0.366315522 | 0.357754007 | 0.333802387
|  | 2 | 0.368899178 | 1.75 | 0.368899178 | 0.348866831 | 0.341375017 | 0.31783355
|  | 2.05 | 0.35286705 | 1.8 | 0.35286705 | 0.332881702 | 0.324006548 | 0.303200716
|  | 2.1 | 0.338002658 | 1.85 | 0.338002658 | 0.320318408 | 0.30793136 | 0.291193159
|  | 2.15 | 0.32517228 | 1.9 | 0.32517228 | 0.309164796 | 0.2948634 | 0.28215249
|  | 2.2 | 0.313763439 | 1.95 | 0.313763439 | 0.298420901 | 0.284248417 | 0.274129844
|  | 2.25 | 0.303503688 | 2 | 0.303503688 | 0.288648364 | 0.274991454 | 0.266378257
|  | 2.3 | 0.293632296 | 2.05 | 0.293632296 | 0.27862077 | 0.265874314 | 0.257891281
|  | 2.35 | 0.283704459 | 2.1 | 0.283704459 | 0.268984004 | 0.257064987 | 0.247958035
|  | 2.4 | 0.27439664 | 2.15 | 0.27439664 | 0.259348295 | 0.248944403 | 0.237564381
|  | 2.45 | 0.26575394 | 2.2 | 0.26575394 | 0.25038215 | 0.241286395 | 0.228097907
|  | 2.5 | 0.257932275 | 2.25 | 0.257932275 | 0.242825183 | 0.233873037 | 0.220206541
|  | 2.55 | 0.250819735 | 2.3 | 0.250819735 | 0.235377923 | 0.226766038 | 0.214569934
|  | 2.6 | 0.24376391 | 2.35 | 0.24376391 | 0.228342413 | 0.220022794 | 0.209795331
|  | 2.65 | 0.236943615 | 2.4 | 0.236943615 | 0.221002217 | 0.214095506 | 0.205241409
|  | 2.7 | 0.230043865 | 2.45 | 0.230043865 | 0.213695546 | 0.208315237 | 0.200669984
|  | 2.75 | 0.223609271 | 2.5 | 0.223609271 | 0.207486985 | 0.202974023 | 0.19645482
|  | 2.8 | 0.217748452 | 2.55 | 0.217748452 | 0.202345772 | 0.197151025 | 0.191773773
|  | 2.85 | 0.212522155 | 2.6 | 0.212522155 | 0.197807413 | 0.191390256 | 0.187032254
|  | 2.9 | 0.207899631 | 2.65 | 0.207899631 | 0.193780891 | 0.186416549 | 0.181262225
|  | 2.95 | 0.203118969 | 2.7 | 0.203118969 | 0.189698773 | 0.182278592 | 0.176288783
|  | 3 | 0.198117503 | 2.75 | 0.198117503 | 0.186072508 | 0.179607947 | 0.171938643
|  | 3.1 | 0.193192484 | 2.8 | 0.193192484 | 0.18189418 | 0.17606111 | 0.168549946
|  | 3.2 | 0.188452568 | 2.85 | 0.188452568 | 0.177046442 | 0.171705825 | 0.166209388
|  | 3.3 | 0.183944168 | 2.9 | 0.183944168 | 0.171281326 | 0.165940057 | 0.16280344
|  | 3.4 | 0.17874004 | 2.95 | 0.17874004 | 0.164342975 | 0.160062441 | 0.158076765
|  | 3.5 | 0.174132528 | 3 | 0.174132528 | 0.161277897 | 0.15705954 | 0.151220478
|  | 3.6 | 0.169130747 | 3.1 | 0.169130747 | 0.155927686 | 0.152221316 | 0.146070829
|  | 3.7 | 0.164000155 | 3.2 | 0.164000155 | 0.150861691 | 0.147651676 | 0.141193401
|  | 3.8 | 0.158782144 | 3.3 | 0.158782144 | 0.145827655 | 0.143268286 | 0.136650667
|  | 3.9 | 0.15360585 | 3.4 | 0.15360585 | 0.141146043 | 0.1385844 | 0.132100805
|  | 4 | 0.14865074 | 3.5 | 0.14865074 | 0.136293531 | 0.133482289 | 0.127545638
|  | 4.1 | 0.143799145 | 3.6 | 0.143799145 | 0.131366921 | 0.128620754 | 0.123000133
|  | 4.2 | 0.139041375 | 3.7 | 0.139041375 | 0.126344617 | 0.124125256 | 0.118503399
|  | 4.3 | 0.134360591 | 3.8 | 0.134360591 | 0.121724737 | 0.119878954 | 0.114029183
|  | 4.4 | 0.129929611 | 3.9 | 0.129929611 | 0.117319664 | 0.115855417 | 0.109794514
|  | 4.5 | 0.125831323 | 4 | 0.125831323 | 0.113184091 | 0.111513589 | 0.105728027
|  | 4.6 | 0.122089352 | 4.1 | 0.122089352 | 0.109138355 | 0.107499711 | 0.101950688
|  | 4.7 | 0.118676366 | 4.2 | 0.118676366 | 0.10554624 | 0.103699856 | 0.09856822
|  | 4.8 | 0.115326984 | 4.3 | 0.115326984 | 0.102622107 | 0.100037368 | 0.095069949
|  | 4.9 | 0.111834793 | 4.4 | 0.111834793 | 0.099828397 | 0.096427897 | 0.09166661
|  | 5 | 0.108200705 | 4.5 | 0.108200705 | 0.097054155 | 0.092684404 | 0.088333385
|  | 5.2 | 0.104620109 | 4.6 | 0.104620109 | 0.093888957 | 0.089441071 | 0.085236591
|  | 5.4 | 0.101288899 | 4.7 | 0.101288899 | 0.090463787 | 0.085927616 | 0.081985433
|  | 5.6 | 0.098042502 | 4.8 | 0.098042502 | 0.086655431 | 0.082297946 | 0.078238068
|  | 5.8 | 0.094965254 | 4.9 | 0.094965254 | 0.082898901 | 0.078613886 | 0.074796424
|  | 6 | 0.091747338 | 5 | 0.091747338 | 0.079502359 | 0.075445578 | 0.071505907
|  | 6.2 | 0.088608448 | 5.2 | 0.088608448 | 0.076442644 | 0.072338246 | 0.068414703
|  | 6.4 | 0.08536031 | 5.4 | 0.08536031 | 0.073393137 | 0.069051265 | 0.065302286
|  | 6.6 | 0.082288223 | 5.6 | 0.082288223 | 0.070356855 | 0.066074602 | 0.062294926
|  | 6.8 | 0.07920203 | 5.8 | 0.07920203 | 0.067571374 | 0.06294256 | 0.059458361
|  | 7 | 0.076296744 | 6 | 0.076296744 | 0.064844701 | 0.060286702 | 0.056795462
|  | 7.2 | 0.073247281 | 6.2 | 0.073247281 | 0.062162729 | 0.057211232 | 0.054377269
|  | 7.4 | 0.070282302 | 6.4 | 0.070282302 | 0.059285125 | 0.053811556 | 0.051749523
|  | 7.6 | 0.067252645 | 6.6 | 0.067252645 | 0.056367576 | 0.050269563 | 0.049353505
|  | 7.8 | 0.064469547 | 6.8 | 0.064469547 | 0.05374553 | 0.046477899 | 0.04683197
|  | 8 | 0.061802718 | 7 | 0.061802718 | 0.051151536 | 0.043452574 | 0.045319163
|  | 8.2 | 0.059427412 | 7.2 | 0.059427412 | 0.04906954 | 0.040471297 | 0.044007131
|  | 8.4 | 0.057135923 | 7.4 | 0.057135923 | 0.047249845 | 0.03812516 | 0.0433111
|  | 8.6 | 0.055158764 | 7.6 | 0.055158764 | 0.04573485 | 0.035810184 | 0.042206985
|  | 8.8 | 0.053336204 | 7.8 | 0.053336204 | 0.043670435 | 0.033850094 | 0.040792358
|  | 9 | 0.051469659 | 8 | 0.051469659 | 0.041400001 | 0.031890005 | 0.039248842
|  | 9.2 | 0.049235159 | 8.2 | 0.049235159 | 0.039256964 | 0.030765181 | 0.037697733
|  | 9.4 | 0.047054173 | 8.4 | 0.047054173 | 0.038008241 | 0.029969447 | 0.03635508
|  | 9.6 | 0.04520977 | 8.6 | 0.04520977 | 0.036699213 | 0.028903514 | 0.035245855
|  | 9.8 | 0.043723465 | 8.8 | 0.043723465 | 0.035712552 | 0.027612953 | 0.034389198
|  | 10 | 0.041819823 | 9 | 0.041819823 | 0.034387914 | 0.026292404 | 0.033501643
|  | 10.5 | 0.039817037 | 9.2 | 0.039817037 | 0.033279585 | 0.02534155 | 0.03221632
|  | 11 | 0.037742234 | 9.4 | 0.037742234 | 0.031742935 | 0.024371298 | 0.030997754
|  | 11.5 | 0.035987613 | 9.6 | 0.035987613 | 0.029657038 | 0.024120543 | 0.029794279
|  | 12 | 0.03440421 | 9.8 | 0.03440421 | 0.027629949 | 0.024428779 | 0.028913873
|  | 12.5 | 0.032898212 | 10 | 0.032898212 | 0.026217539 | 0.024791414 | 0.027500325
|  | 13 | 0.031340461 | 10.5 | 0.031340461 | 0.025328452 | 0.024352576 | 0.0258509
|  | 13.5 | 0.02947518 | 11 | 0.02947518 | 0.024395728 | 0.02398994 | 0.022783415
|  | 14 | 0.02737678 | 11.5 | 0.02737678 | 0.023736555 | 0.02298364 | 0.02070339
|  | 14.5 | 0.025730133 | 12 | 0.025730133 | 0.023839679 | 0.022230393 | 0.019311755
|  | 15 | 0.024420552 | 12.5 | 0.024420552 | 0.024052556 | 0.021671403 | 0.019201913
|  | 15.5 | 0.023407849 | 13 | 0.023407849 | 0.024280178 | 0.020416556 | 0.018870902
|  | 16 | 0.02222588 | 13.5 | 0.02222588 | 0.023759011 | 0.019269153 | 0.018172235
|  | 16.5 | 0.020679031 | 14 | 0.020679031 | 0.023403266 | 0.017761251 | 0.01687352
|  | 17 | 0.019456993 | 14.5 | 0.019456993 | 0.021324904 | 0.016985255 | 0.016174854
|  | 17.5 | 0.018314905 | 15 | 0.018314905 | 0.019525711 | 0.015573842 | 0.015368316
|  | 18 | 0.017527424 | 15.5 | 0.017527424 | 0.0184763 | 0.015445616 | 0.013871529
|  | 18.5 | 0.016559614 | 16 | 0.016559614 | 0.018594168 | 0.015014759 | 0.013618475
|  | 19 | 0.015591803 | 16.5 | 0.015591803 | 0.018896558 | 0.014663172 | 0.013474073
|  | 19.5 | 0.014650395 | 17 | 0.014650395 | 0.019057286 | 0.014663172 | 0.013604676
|  | 20 | 0.013682584 | 17.5 | 0.013682584 | 0.01918541 | 0.014521397 | 0.013372643
|  | 20.5 | 0.012996923 | 18 | 0.012996923 | 0.01918541 | 0.015283266 | 0.013680879
|  | 21 | 0.012277664 | 18.5 | 0.012277664 | 0.019516155 | 0.017181552 | 0.013536478
|  | 21.5 | 0.011954398 | 19 | 0.011954398 | 0.018967774 | 0.019172758 | 0.013983788
|  | 22 | 0.010649781 | 19.5 | 0.010649781 | 0.018637028 | 0.020564394 | 0.013983788
|  | 22.5 | 0.009901168 | 20 | 0.009901168 | 0.018178159 | 0.020564394 | 0.013536478
|  | 23 | 0.008721233 | 20.5 | 0.008721233 | 0.018068406 | 0.020564394 | 0.012672785
|  | 23.5 | 0.007934835 | 21 | 0.007934835 | 0.018186275 | 0.020834394 | 0.011614835
|  | 24 | 0.007253833 | 21.5 | 0.007253833 | 0.01684595 | 0.020234824 | 0.011004197
|  | 24.5 | 0.006213347 | 22 | 0.006213347 | 0.01684595 | 0.019035204 | 0.009946247
|  | 25 | 0.005426949 | 22.5 | 0.005426949 | 0.01684595 | 0.017835584 | 0.009946247
|  |  |  | 23 | 0.00464055 | 0.015998594 | 0.016494189 | 0.009946247
|  |  |  | 23.5 | 0.004084547 | 0.014412278 | 0.015455426 | 0.009335609
|  |  |  | 24 | 0.003528543 | 0.013071954 | 0.014607393 | 0.008113825
|  |  |  | 25 | 0.003528543 | 0.013071954 | 0.014607393 | 0.008113825

## LCC1113-MIR
|  | Retardance vs. Driver RMS Voltage at 25 °C |  | Retardance by Temperature at 4400 nm
|  | Driver RMS Voltage | Retardance in Waves at 4400 nm | Driver RMS Voltage | Retardance in Waves at 25 °C | Retardance in Waves at 45 °C | Retardance in Waves at 60 °C | Retardance in Waves at 70 °C
|  | 0.1 | 2.23211 | 0.1 | 2.23384 | 2.06683 | 1.92988 | 1.81779
|  | 0.12 | 2.23211 | 0.12 | 2.23375 | 2.06683 | 1.9304 | 1.81742
Product Raw Data |  | 0.14 | 2.23249 | 0.14 | 2.23366 | 2.06683 | 1.92961 | 1.81722
Full-Wave Liquid Crystal Retarders, ARC: 3600 - 5600 nm |  | 0.16 | 2.23341 | 0.16 | 2.23347 | 2.06742 | 1.92935 | 1.81722
|  | 0.18 | 2.23325 | 0.18 | 2.23378 | 2.06801 | 1.93093 | 1.81679
Item # | LCC1113-MIR | 0.2 | 2.23287 | 0.2 | 2.23361 | 2.06727 | 1.9312 | 1.81714
DISCLAIMER: The data presented here are typical. Slight variations in performance data will occur from lot to lot. Please contact Technical Support with any questions regarding the use or reliability of this data. |  | 0.22 | 2.23254 | 0.22 | 2.23362 | 2.06786 | 1.9312 | 1.81693
|  | 0.24 | 2.23222 | 0.24 | 2.23362 | 2.0683 | 1.93147 | 1.81735
|  | 0.26 | 2.23206 | 0.26 | 2.23357 | 2.06815 | 1.93067 | 1.81813
|  | 0.28 | 2.23168 | 0.28 | 2.23352 | 2.0683 | 1.92909 | 1.81847
|  | 0.3 | 2.23168 | 0.3 | 2.23341 | 2.06786 | 1.92961 | 1.81837
|  | 0.32 | 2.23157 | 0.32 | 2.23332 | 2.06873 | 1.92988 | 1.819
This data may be used in publications. However, please cite Thorlabs as the source. |  | 0.34 | 2.23152 | 0.34 | 2.23324 | 2.06916 | 1.93014 | 1.81926
|  | 0.36 | 2.23141 | 0.36 | 2.23316 | 2.06738 | 1.9312 | 1.81838
|  | 0.38 | 2.23157 | 0.38 | 2.23306 | 2.06752 | 1.93254 | 1.81796
Additional Information: |  | 0.4 | 2.23157 | 0.4 | 2.23292 | 2.0676 | 1.93147 | 1.81733
|  | 0.42 | 2.23206 | 0.42 | 2.23282 | 2.06769 | 1.932 | 1.81678
|  | 0.44 | 2.2313 | 0.44 | 2.23273 | 2.0677 | 1.9304 | 1.81569
|  | 0.46 | 2.23092 | 0.46 | 2.23264 | 2.06773 | 1.92858 | 1.8156
|  | 0.48 | 2.23141 | 0.48 | 2.23258 | 2.06769 | 1.9273 | 1.81506
|  | 0.51 | 2.23098 | 0.51 | 2.23251 | 2.06759 | 1.9273 | 1.8147
|  | 0.52 | 2.23071 | 0.52 | 2.23239 | 2.06746 | 1.92679 | 1.81456
|  | 0.53 | 2.23152 | 0.53 | 2.23223 | 2.06726 | 1.92755 | 1.81457
|  | 0.54 | 2.23087 | 0.54 | 2.23208 | 2.06694 | 1.92883 | 1.81472
|  | 0.55 | 2.22935 | 0.55 | 2.23191 | 2.06687 | 1.93014 | 1.81521
|  | 0.56 | 2.22952 | 0.56 | 2.23176 | 2.06677 | 1.9304 | 1.81643
|  | 0.57 | 2.22908 | 0.57 | 2.23161 | 2.06662 | 1.92961 | 1.81672
|  | 0.58 | 2.22865 | 0.58 | 2.23141 | 2.06647 | 1.92961 | 1.81669
|  | 0.59 | 2.22908 | 0.59 | 2.23118 | 2.06629 | 1.92883 | 1.8165
|  | 0.6 | 2.22973 | 0.6 | 2.23094 | 2.06609 | 1.92935 | 1.81579
|  | 0.61 | 2.22952 | 0.61 | 2.23072 | 2.06589 | 1.92858 | 1.81496
|  | 0.62 | 2.22935 | 0.62 | 2.23051 | 2.06569 | 1.92909 | 1.8144
|  | 0.63 | 2.2287 | 0.63 | 2.23036 | 2.06544 | 1.92961 | 1.81372
|  | 0.64 | 2.22811 | 0.64 | 2.23021 | 2.06519 | 1.93014 | 1.813
|  | 0.65 | 2.22767 | 0.65 | 2.23006 | 2.06491 | 1.92755 | 1.81274
|  | 0.66 | 2.22778 | 0.66 | 2.22991 | 2.06459 | 1.92755 | 1.81213
|  | 0.67 | 2.22778 | 0.67 | 2.22976 | 2.06429 | 1.92679 | 1.81205
|  | 0.68 | 2.22849 | 0.68 | 2.22959 | 2.064 | 1.9273 | 1.81219
|  | 0.69 | 2.22881 | 0.69 | 2.22943 | 2.06373 | 1.92579 | 1.81254
|  | 0.7 | 2.22843 | 0.7 | 2.22932 | 2.06343 | 1.92781 | 1.81325
|  | 0.71 | 2.22762 | 0.71 | 2.22921 | 2.06308 | 1.92935 | 1.81386
|  | 0.72 | 2.2274 | 0.72 | 2.22904 | 2.06273 | 1.92988 | 1.81346
|  | 0.73 | 2.22664 | 0.73 | 2.22888 | 2.06239 | 1.92755 | 1.81319
|  | 0.74 | 2.22643 | 0.74 | 2.22863 | 2.06205 | 1.92858 | 1.8122
|  | 0.75 | 2.22605 | 0.75 | 2.22839 | 2.06168 | 1.92604 | 1.81095
|  | 0.76 | 2.22615 | 0.76 | 2.22812 | 2.06124 | 1.92432 | 1.81021
|  | 0.77 | 2.22539 | 0.77 | 2.22788 | 2.06078 | 1.92359 | 1.80952
|  | 0.78 | 2.2255 | 0.78 | 2.2276 | 2.06032 | 1.92432 | 1.80882
|  | 0.79 | 2.22474 | 0.79 | 2.22732 | 2.05983 | 1.92383 | 1.80821
|  | 0.8 | 2.22518 | 0.8 | 2.227 | 2.05934 | 1.92407 | 1.80765
|  | 0.81 | 2.2242 | 0.81 | 2.22668 | 2.05884 | 1.92239 | 1.80714
|  | 0.82 | 2.22431 | 0.82 | 2.22631 | 2.05827 | 1.92167 | 1.80673
|  | 0.83 | 2.22354 | 0.83 | 2.22598 | 2.05767 | 1.92215 | 1.80635
|  | 0.84 | 2.22344 | 0.84 | 2.22563 | 2.05706 | 1.92167 | 1.80593
|  | 0.85 | 2.22256 | 0.85 | 2.2253 | 2.05637 | 1.92191 | 1.80542
|  | 0.86 | 2.22245 | 0.86 | 2.22494 | 2.05563 | 1.92239 | 1.80475
|  | 0.87 | 2.22245 | 0.87 | 2.22458 | 2.0548 | 1.92286 | 1.80395
|  | 0.88 | 2.22158 | 0.88 | 2.22417 | 2.0539 | 1.92097 | 1.80292
|  | 0.89 | 2.22109 | 0.89 | 2.22378 | 2.05291 | 1.9205 | 1.80162
|  | 0.9 | 2.22065 | 0.9 | 2.22339 | 2.05179 | 1.91934 | 1.80013
|  | 0.91 | 2.22038 | 0.91 | 2.22302 | 2.0506 | 1.91934 | 1.79851
|  | 0.92 | 2.21962 | 0.92 | 2.2226 | 2.04935 | 1.91797 | 1.79676
|  | 0.93 | 2.21989 | 0.93 | 2.22217 | 2.048 | 1.91684 | 1.79498
|  | 0.94 | 2.21945 | 0.94 | 2.22172 | 2.04665 | 1.91684 | 1.79321
|  | 0.95 | 2.2188 | 0.95 | 2.22125 | 2.04519 | 1.91752 | 1.7914
|  | 0.96 | 2.21841 | 0.96 | 2.22081 | 2.04363 | 1.91639 | 1.78949
|  | 0.97 | 2.21743 | 0.97 | 2.22035 | 2.04191 | 1.91551 | 1.78742
|  | 0.98 | 2.21633 | 0.98 | 2.21982 | 2.0401 | 1.91617 | 1.78506
|  | 0.99 | 2.21633 | 0.99 | 2.21925 | 2.03837 | 1.91529 | 1.78239
|  | 1 | 2.21528 | 1 | 2.21864 | 2.03666 | 1.91333 | 1.77336
|  | 1.01 | 2.21424 | 1.01 | 2.21799 | 2.03483 | 1.91161 | 1.76985
|  | 1.02 | 2.21363 | 1.02 | 2.2173 | 2.03277 | 1.90993 | 1.76602
|  | 1.03 | 2.21303 | 1.03 | 2.21657 | 2.03047 | 1.90787 | 1.76184
|  | 1.04 | 2.21104 | 1.04 | 2.2158 | 2.02809 | 1.90545 | 1.75726
|  | 1.05 | 2.21076 | 1.05 | 2.21491 | 2.0256 | 1.90249 | 1.7523
|  | 1.06 | 2.20993 | 1.06 | 2.21401 | 2.02296 | 1.90133 | 1.74701
|  | 1.07 | 2.20826 | 1.07 | 2.21302 | 2.02022 | 1.89923 | 1.74137
|  | 1.08 | 2.20671 | 1.08 | 2.21201 | 2.01738 | 1.89625 | 1.73544
|  | 1.09 | 2.20553 | 1.09 | 2.21098 | 2.01431 | 1.89316 | 1.72929
|  | 1.1 | 2.20414 | 1.1 | 2.20991 | 2.01105 | 1.89155 | 1.72288
|  | 1.11 | 2.20313 | 1.11 | 2.20876 | 2.00753 | 1.88702 | 1.71622
|  | 1.12 | 2.20262 | 1.12 | 2.20758 | 2.00376 | 1.88313 | 1.70935
|  | 1.13 | 2.20116 | 1.13 | 2.20636 | 1.99977 | 1.87967 | 1.70227
|  | 1.14 | 2.19964 | 1.14 | 2.20505 | 1.99549 | 1.87517 | 1.69491
|  | 1.15 | 2.19834 | 1.15 | 2.2037 | 1.99096 | 1.86973 | 1.68733
|  | 1.16 | 2.19646 | 1.16 | 2.20233 | 1.98609 | 1.86624 | 1.67952
|  | 1.17 | 2.19384 | 1.17 | 2.20081 | 1.9809 | 1.86121 | 1.67149
|  | 1.18 | 2.19189 | 1.18 | 2.19918 | 1.97546 | 1.85475 | 1.66318
|  | 1.19 | 2.19022 | 1.19 | 2.19743 | 1.96969 | 1.84807 | 1.65447
|  | 1.2 | 2.18674 | 1.2 | 2.19558 | 1.96358 | 1.84106 | 1.64544
|  | 1.21 | 2.18441 | 1.21 | 2.19354 | 1.95714 | 1.83256 | 1.63608
|  | 1.22 | 2.18194 | 1.22 | 2.19137 | 1.95029 | 1.82356 | 1.62642
|  | 1.23 | 2.17945 | 1.23 | 2.18904 | 1.9431 | 1.81493 | 1.61651
|  | 1.24 | 2.17532 | 1.24 | 2.18651 | 1.93553 | 1.80591 | 1.6064
|  | 1.25 | 2.17266 | 1.25 | 2.18381 | 1.92767 | 1.79672 | 1.59611
|  | 1.26 | 2.16857 | 1.26 | 2.18091 | 1.91943 | 1.78699 | 1.58569
|  | 1.27 | 2.16478 | 1.27 | 2.17779 | 1.91067 | 1.77741 | 1.5751
|  | 1.28 | 2.16063 | 1.28 | 2.17455 | 1.90144 | 1.76747 | 1.56432
|  | 1.29 | 2.15615 | 1.29 | 2.17103 | 1.89183 | 1.75839 | 1.55335
|  | 1.3 | 2.15198 | 1.3 | 2.16733 | 1.88202 | 1.74765 | 1.54214
|  | 1.31 | 2.14753 | 1.31 | 2.16336 | 1.87199 | 1.73601 | 1.53063
|  | 1.32 | 2.14188 | 1.32 | 2.15917 | 1.8616 | 1.72452 | 1.51888
|  | 1.33 | 2.13628 | 1.33 | 2.15472 | 1.8509 | 1.71232 | 1.50687
|  | 1.34 | 2.13131 | 1.34 | 2.14998 | 1.83988 | 1.69836 | 1.49466
|  | 1.35 | 2.12429 | 1.35 | 2.14498 | 1.82856 | 1.68628 | 1.48228
|  | 1.36 | 2.11703 | 1.36 | 2.13966 | 1.81687 | 1.67443 | 1.46982
|  | 1.37 | 2.11098 | 1.37 | 2.13404 | 1.80497 | 1.66211 | 1.45731
|  | 1.38 | 2.10305 | 1.38 | 2.12814 | 1.79286 | 1.64959 | 1.44481
|  | 1.39 | 2.09551 | 1.39 | 2.12193 | 1.78056 | 1.63908 | 1.43233
|  | 1.4 | 2.08854 | 1.4 | 2.11552 | 1.76805 | 1.6253 | 1.41991
|  | 1.41 | 2.08037 | 1.41 | 2.10877 | 1.75543 | 1.61074 | 1.40753
|  | 1.42 | 2.07259 | 1.42 | 2.10176 | 1.74273 | 1.59809 | 1.39514
|  | 1.43 | 2.06583 | 1.43 | 2.09445 | 1.72996 | 1.58515 | 1.38273
|  | 1.44 | 2.05698 | 1.44 | 2.08701 | 1.71721 | 1.56907 | 1.37023
|  | 1.45 | 2.04767 | 1.45 | 2.07941 | 1.70456 | 1.55461 | 1.35759
|  | 1.46 | 2.03865 | 1.46 | 2.07156 | 1.69195 | 1.54397 | 1.34484
|  | 1.47 | 2.03042 | 1.47 | 2.06361 | 1.67953 | 1.53161 | 1.33201
|  | 1.48 | 2.01984 | 1.48 | 2.05554 | 1.66732 | 1.51579 | 1.31907
|  | 1.49 | 2.01308 | 1.49 | 2.04685 | 1.65542 | 1.5 | 1.30603
|  | 1.5 | 2 | 1.5 | 2.0378 | 1.64365 | 1.48967 | 1.29299
|  | 1.51 | 1.98692 | 1.51 | 2.02883 | 1.63216 | 1.47467 | 1.27991
|  | 1.52 | 1.98453 | 1.52 | 2.01951 | 1.6207 | 1.46125 | 1.26682
|  | 1.53 | 1.97416 | 1.53 | 2.01014 | 1.60932 | 1.44606 | 1.25372
|  | 1.54 | 1.96585 | 1.54 | 2.00067 | 1.59821 | 1.432 | 1.19461
|  | 1.55 | 1.95227 | 1.55 | 1.99098 | 1.58721 | 1.41729 | 1.18241
|  | 1.56 | 1.94318 | 1.56 | 1.98101 | 1.5763 | 1.40268 | 1.17038
|  | 1.57 | 1.93182 | 1.57 | 1.97091 | 1.56545 | 1.38857 | 1.15703
|  | 1.58 | 1.92188 | 1.58 | 1.96048 | 1.55461 | 1.37438 | 1.14311
|  | 1.59 | 1.90975 | 1.59 | 1.94983 | 1.54379 | 1.35961 | 1.12812
|  | 1.6 | 1.89947 | 1.6 | 1.93937 | 1.53299 | 1.3444 | 1.11366
|  | 1.61 | 1.88728 | 1.61 | 1.92898 | 1.5222 | 1.33076 | 1.09933
|  | 1.62 | 1.87548 | 1.62 | 1.91813 | 1.51143 | 1.31689 | 1.08553
|  | 1.63 | 1.86336 | 1.63 | 1.9073 | 1.50064 | 1.30223 | 1.07243
|  | 1.64 | 1.85207 | 1.64 | 1.89611 | 1.48983 | 1.28653 | 1.05995
|  | 1.65 | 1.84019 | 1.65 | 1.88469 | 1.47904 | 1.27062 | 1.04828
|  | 1.66 | 1.82849 | 1.66 | 1.87304 | 1.46822 | 1.25414 | 1.03795
|  | 1.67 | 1.81583 | 1.67 | 1.86126 | 1.45741 | 1.23781 | 1.02843
|  | 1.68 | 1.80257 | 1.68 | 1.84931 | 1.44662 | 1.22146 | 1.01684
|  | 1.69 | 1.78941 | 1.69 | 1.83722 | 1.43578 | 1.20782 | 1.00665
|  | 1.7 | 1.77597 | 1.7 | 1.82497 | 1.42491 | 1.19457 | 1
|  | 1.71 | 1.76293 | 1.71 | 1.81262 | 1.41402 | 1.1825 | 0.98896
|  | 1.72 | 1.74987 | 1.72 | 1.80016 | 1.40306 | 1.17 | 0.97601
|  | 1.73 | 1.7374 | 1.73 | 1.78765 | 1.39196 | 1.15867 | 0.9641
|  | 1.74 | 1.72507 | 1.74 | 1.77507 | 1.38074 | 1.14539 | 0.95312
|  | 1.75 | 1.7138 | 1.75 | 1.7625 | 1.3693 | 1.13331 | 0.9414
|  | 1.76 | 1.70206 | 1.76 | 1.74994 | 1.35764 | 1.12033 | 0.93008
|  | 1.77 | 1.6901 | 1.77 | 1.73736 | 1.34567 | 1.10827 | 0.91985
|  | 1.78 | 1.67802 | 1.78 | 1.72481 | 1.33357 | 1.09575 | 0.91044
|  | 1.79 | 1.66516 | 1.79 | 1.71228 | 1.32117 | 1.08361 | 0.90199
|  | 1.8 | 1.65099 | 1.8 | 1.69975 | 1.30876 | 1.07117 | 0.89457
|  | 1.81 | 1.63805 | 1.81 | 1.68712 | 1.29628 | 1.0597 | 0.88673
|  | 1.82 | 1.62566 | 1.82 | 1.67437 | 1.28357 | 1.04827 | 0.87919
|  | 1.83 | 1.61248 | 1.83 | 1.66155 | 1.2708 | 1.03636 | 0.86992
|  | 1.84 | 1.5987 | 1.84 | 1.64855 | 1.25796 | 1.02671 | 0.8603
|  | 1.85 | 1.5847 | 1.85 | 1.63537 | 1.24515 | 1.01887 | 0.84966
|  | 1.86 | 1.57099 | 1.86 | 1.62209 | 1.23236 | 1.00596 | 0.8391
|  | 1.87 | 1.55528 | 1.87 | 1.60855 | 1.21962 | 1 | 0.82772
|  | 1.88 | 1.53932 | 1.88 | 1.5947 | 1.20694 | 0.97975 | 0.81801
|  | 1.89 | 1.52618 | 1.89 | 1.58031 | 1.19432 | 0.96795 | 0.80817
|  | 1.9 | 1.51705 | 1.9 | 1.56665 | 1.18181 | 0.95858 | 0.79917
|  | 1.91 | 1.5 | 1.91 | 1.55208 | 1.16944 | 0.94885 | 0.79094
|  | 1.92 | 1.47638 | 1.92 | 1.53756 | 1.15725 | 0.9375 | 0.78387
|  | 1.93 | 1.4616 | 1.93 | 1.52274 | 1.14498 | 0.92784 | 0.77666
|  | 1.94 | 1.44635 | 1.94 | 1.50753 | 1.13285 | 0.91903 | 0.7704
|  | 1.95 | 1.43098 | 1.95 | 1.49214 | 1.12087 | 0.90863 | 0.76411
|  | 1.96 | 1.41367 | 1.96 | 1.47668 | 1.10896 | 0.8981 | 0.75767
|  | 1.97 | 1.39667 | 1.97 | 1.46105 | 1.09715 | 0.88961 | 0.75085
|  | 1.98 | 1.37922 | 1.98 | 1.44553 | 1.08544 | 0.88084 | 0.74342
|  | 1.99 | 1.3643 | 1.99 | 1.43013 | 1.07385 | 0.87212 | 0.73525
|  | 2 | 1.34882 | 2 | 1.41499 | 1.06235 | 0.86298 | 0.72704
|  | 2.01 | 1.33576 | 2.01 | 1.39888 | 1.05095 | 0.85468 | 0.71869
|  | 2.02 | 1.32255 | 2.02 | 1.38352 | 1.03968 | 0.84579 | 0.71055
|  | 2.03 | 1.30917 | 2.03 | 1.36814 | 1.02852 | 0.83635 | 0.70307
|  | 2.04 | 1.29424 | 2.04 | 1.35318 | 1.01746 | 0.82676 | 0.69579
|  | 2.05 | 1.2791 | 2.05 | 1.33859 | 1.0065 | 0.81816 | 0.68923
|  | 2.06 | 1.26433 | 2.06 | 1.3244 | 0.99568 | 0.80943 | 0.684
|  | 2.07 | 1.25106 | 2.07 | 1.31036 | 0.98499 | 0.8011 | 0.67827
|  | 2.08 | 1.2395 | 2.08 | 1.29657 | 0.97441 | 0.79348 | 0.67288
|  | 2.09 | 1.22927 | 2.09 | 1.28298 | 0.96396 | 0.78551 | 0.66725
|  | 2.1 | 1.2189 | 2.1 | 1.26968 | 0.95364 | 0.77786 | 0.66191
|  | 2.11 | 1.20747 | 2.11 | 1.25668 | 0.94347 | 0.77016 | 0.65559
|  | 2.12 | 1.19586 | 2.12 | 1.24397 | 0.93343 | 0.7624 | 0.64973
|  | 2.13 | 1.18313 | 2.13 | 1.23145 | 0.92351 | 0.75456 | 0.64309
|  | 2.14 | 1.16877 | 2.14 | 1.219 | 0.91376 | 0.74748 | 0.63697
|  | 2.15 | 1.15621 | 2.15 | 1.2065 | 0.90415 | 0.73986 | 0.63099
|  | 2.16 | 1.14254 | 2.16 | 1.19405 | 0.89468 | 0.73265 | 0.62524
|  | 2.17 | 1.12925 | 2.17 | 1.18156 | 0.88535 | 0.72562 | 0.61964
|  | 2.18 | 1.116 | 2.18 | 1.16912 | 0.87612 | 0.71953 | 0.61446
|  | 2.19 | 1.10429 | 2.19 | 1.15672 | 0.86699 | 0.71251 | 0.60967
|  | 2.2 | 1.09152 | 2.2 | 1.14434 | 0.85794 | 0.70686 | 0.60441
|  | 2.21 | 1.08115 | 2.21 | 1.13192 | 0.84919 | 0.70082 | 0.59929
|  | 2.22 | 1.07002 | 2.22 | 1.11958 | 0.8406 | 0.69401 | 0.59373
|  | 2.23 | 1.05827 | 2.23 | 1.10726 | 0.83217 | 0.68745 | 0.58912
|  | 2.24 | 1.04608 | 2.24 | 1.09509 | 0.82396 | 0.68101 | 0.5836
|  | 2.25 | 1.03564 | 2.25 | 1.0831 | 0.81597 | 0.67385 | 0.57854
|  | 2.26 | 1.02326 | 2.26 | 1.0714 | 0.80817 | 0.66775 | 0.57391
|  | 2.27 | 1.00822 | 2.27 | 1.06014 | 0.80057 | 0.66252 | 0.5695
|  | 2.28 | 1 | 2.28 | 1.04933 | 0.79318 | 0.65628 | 0.56568
|  | 2.29 | 0.99083 | 2.29 | 1.03798 | 0.78598 | 0.65001 | 0.56192
|  | 2.3 | 0.97949 | 2.3 | 1.02667 | 0.77893 | 0.64559 | 0.55663
|  | 2.31 | 0.97039 | 2.31 | 1.01536 | 0.77202 | 0.63913 | 0.55146
|  | 2.32 | 0.9593 | 2.32 | 1.00409 | 0.76523 | 0.63302 | 0.54734
|  | 2.33 | 0.9484 | 2.33 | 0.99277 | 0.75856 | 0.62774 | 0.54085
|  | 2.34 | 0.93592 | 2.34 | 0.98153 | 0.75198 | 0.62274 | 0.53714
|  | 2.35 | 0.92425 | 2.35 | 0.97026 | 0.74551 | 0.61565 | 0.5352
|  | 2.36 | 0.91191 | 2.36 | 0.95911 | 0.73912 | 0.61106 | 0.53088
|  | 2.37 | 0.90069 | 2.37 | 0.94792 | 0.73284 | 0.60543 | 0.5249
|  | 2.38 | 0.88948 | 2.38 | 0.93655 | 0.72666 | 0.59954 | 0.52095
|  | 2.39 | 0.88061 | 2.39 | 0.92493 | 0.72058 | 0.59468 | 0.51233
|  | 2.4 | 0.87129 | 2.4 | 0.91416 | 0.71461 | 0.59078 | 0.50723
|  | 2.41 | 0.86289 | 2.41 | 0.90361 | 0.70875 | 0.58673 | 0.50178
|  | 2.42 | 0.85325 | 2.42 | 0.89324 | 0.70297 | 0.584 | 0.5
|  | 2.43 | 0.84467 | 2.43 | 0.8831 | 0.6973 | 0.57897 | 0.49624
|  | 2.44 | 0.83468 | 2.44 | 0.87318 | 0.69171 | 0.57505 | 0.48936
|  | 2.45 | 0.82445 | 2.45 | 0.86339 | 0.6862 | 0.56968 | 0.49515
|  | 2.46 | 0.81431 | 2.46 | 0.85378 | 0.68077 | 0.56416 | 0.49823
|  | 2.47 | 0.80613 | 2.47 | 0.8442 | 0.67544 | 0.55755 | 0.49062
|  | 2.48 | 0.79699 | 2.48 | 0.83478 | 0.67019 | 0.55412 | 0.48879
|  | 2.49 | 0.78779 | 2.49 | 0.82545 | 0.66503 | 0.54907 | 0.48858
|  | 2.5 | 0.77953 | 2.5 | 0.81626 | 0.65987 | 0.54425 | 0.48598
|  | 2.51 | 0.77087 | 2.51 | 0.80721 | 0.65471 | 0.5384 | 0.47835
|  | 2.52 | 0.76226 | 2.52 | 0.79828 | 0.64959 | 0.53413 | 0.47203
|  | 2.53 | 0.7538 | 2.53 | 0.78952 | 0.64456 | 0.53151 | 0.4665
|  | 2.54 | 0.7463 | 2.54 | 0.78092 | 0.63957 | 0.52616 | 0.46326
|  | 2.55 | 0.7388 | 2.55 | 0.77244 | 0.63456 | 0.52983 | 0.45932
|  | 2.56 | 0.7319 | 2.56 | 0.76418 | 0.62957 | 0.52616 | 0.4553
|  | 2.57 | 0.72503 | 2.57 | 0.75611 | 0.62461 | 0.52108 | 0.45418
|  | 2.58 | 0.7181 | 2.58 | 0.74822 | 0.61967 | 0.51432 | 0.45255
|  | 2.59 | 0.71139 | 2.59 | 0.74051 | 0.61481 | 0.51653 | 0.44869
|  | 2.6 | 0.70444 | 2.6 | 0.73305 | 0.61004 | 0.5 | 0.44556
|  | 2.61 | 0.69673 | 2.61 | 0.72581 | 0.60536 | 0.48838 | 0.4445
|  | 2.62 | 0.68929 | 2.62 | 0.71873 | 0.60062 | 0.47986 | 0.44189
|  | 2.63 | 0.68437 | 2.63 | 0.71182 | 0.59595 | 0.47465 | 0.43983
|  | 2.64 | 0.67856 | 2.64 | 0.70509 | 0.59143 | 0.47465 | 0.43724
|  | 2.65 | 0.67359 | 2.65 | 0.69851 | 0.58697 | 0.47399 | 0.43422
|  | 2.66 | 0.6691 | 2.66 | 0.69207 | 0.58255 | 0.47465 | 0.43099
|  | 2.67 | 0.66397 | 2.67 | 0.68581 | 0.57811 | 0.47533 | 0.42853
|  | 2.68 | 0.65736 | 2.68 | 0.67967 | 0.57373 | 0.47748 | 0.42483
|  | 2.69 | 0.65069 | 2.69 | 0.67353 | 0.56945 | 0.47824 | 0.42257
|  | 2.7 | 0.64495 | 2.7 | 0.66739 | 0.56506 | 0.47602 | 0.42047
|  | 2.71 | 0.63781 | 2.71 | 0.66116 | 0.56065 | 0.47533 | 0.41918
|  | 2.72 | 0.63031 | 2.72 | 0.65489 | 0.55593 | 0.47602 | 0.41639
|  | 2.73 | 0.62246 | 2.73 | 0.64856 | 0.55139 | 0.47465 | 0.41509
|  | 2.74 | 0.61563 | 2.74 | 0.64219 | 0.54711 | 0.46921 | 0.41295
|  | 2.75 | 0.60836 | 2.75 | 0.63579 | 0.54287 | 0.46656 | 0.41087
|  | 2.76 | 0.60182 | 2.76 | 0.62932 | 0.53866 | 0.46271 | 0.40851
|  | 2.77 | 0.59703 | 2.77 | 0.62294 | 0.5345 | 0.46007 | 0.40597
|  | 2.78 | 0.59174 | 2.78 | 0.61655 | 0.53047 | 0.45447 | 0.40355
|  | 2.79 | 0.58749 | 2.79 | 0.61028 | 0.52648 | 0.44982 | 0.40131
|  | 2.8 | 0.58304 | 2.8 | 0.60431 | 0.52251 | 0.44461 | 0.39885
|  | 2.81 | 0.57925 | 2.81 | 0.59845 | 0.51855 | 0.44217 | 0.39609
|  | 2.82 | 0.57448 | 2.82 | 0.59272 | 0.51465 | 0.43841 | 0.39401
|  | 2.83 | 0.57186 | 2.83 | 0.58707 | 0.51087 | 0.43674 | 0.39117
|  | 2.84 | 0.56607 | 2.84 | 0.58157 | 0.50715 | 0.43593 | 0.38877
|  | 2.85 | 0.55771 | 2.85 | 0.57624 | 0.50352 | 0.43432 | 0.38648
|  | 2.86 | 0.55143 | 2.86 | 0.57092 | 0.49996 | 0.43147 | 0.3847
|  | 2.87 | 0.54487 | 2.87 | 0.56563 | 0.49648 | 0.42873 | 0.38341
|  | 2.88 | 0.53921 | 2.88 | 0.56014 | 0.49302 | 0.42848 | 0.38231
|  | 2.89 | 0.5351 | 2.89 | 0.55411 | 0.48963 | 0.42703 | 0.38067
|  | 2.9 | 0.53181 | 2.9 | 0.54767 | 0.48646 | 0.42656 | 0.37929
|  | 2.91 | 0.5266 | 2.91 | 0.54169 | 0.48334 | 0.42584 | 0.37795
|  | 2.92 | 0.5201 | 2.92 | 0.53519 | 0.48015 | 0.42537 | 0.37553
|  | 2.93 | 0.5 | 2.93 | 0.52801 | 0.47699 | 0.42238 | 0.37315
|  | 2.94 | 0.49188 | 2.94 | 0.52114 | 0.47389 | 0.42015 | 0.37068
|  | 2.95 | 0.49092 | 2.95 | 0.51446 | 0.47088 | 0.41754 | 0.36801
|  | 2.96 | 0.47528 | 2.96 | 0.50781 | 0.46789 | 0.41438 | 0.36541
|  | 2.97 | 0.46501 | 2.97 | 0.50116 | 0.46486 | 0.41274 | 0.36309
|  | 2.98 | 0.45992 | 2.98 | 0.49433 | 0.462 | 0.41013 | 0.36083
|  | 2.99 | 0.45889 | 2.99 | 0.48743 | 0.45924 | 0.40739 | 0.35856
|  | 3 | 0.45302 | 3 | 0.48105 | 0.45683 | 0.4051 | 0.35645
|  | 3.02 | 0.44909 | 3.02 | 0.4749 | 0.4543 | 0.40212 | 0.35358
|  | 3.04 | 0.44302 | 3.04 | 0.46826 | 0.45158 | 0.39797 | 0.35105
|  | 3.06 | 0.43657 | 3.06 | 0.46217 | 0.4488 | 0.39465 | 0.34839
|  | 3.08 | 0.42923 | 3.08 | 0.45673 | 0.44601 | 0.39192 | 0.34628
|  | 3.1 | 0.42299 | 3.1 | 0.45094 | 0.44317 | 0.38826 | 0.34345
|  | 3.12 | 0.41739 | 3.12 | 0.44491 | 0.44027 | 0.38405 | 0.34057
|  | 3.14 | 0.41371 | 3.14 | 0.43884 | 0.43733 | 0.38044 | 0.33796
|  | 3.16 | 0.40863 | 3.16 | 0.43442 | 0.43295 | 0.37645 | 0.33452
|  | 3.18 | 0.40406 | 3.18 | 0.43139 | 0.4274 | 0.37242 | 0.33086
|  | 3.2 | 0.39923 | 3.2 | 0.42831 | 0.42223 | 0.36833 | 0.32775
|  | 3.22 | 0.39519 | 3.22 | 0.42512 | 0.41714 | 0.36449 | 0.3247
|  | 3.24 | 0.39095 | 3.24 | 0.4219 | 0.41231 | 0.36113 | 0.32148
|  | 3.26 | 0.3882 | 3.26 | 0.41862 | 0.40751 | 0.35825 | 0.31906
|  | 3.28 | 0.38425 | 3.28 | 0.4153 | 0.40284 | 0.35473 | 0.31661
|  | 3.3 | 0.38056 | 3.3 | 0.41187 | 0.39835 | 0.3522 | 0.31389
|  | 3.32 | 0.37689 | 3.32 | 0.40843 | 0.39412 | 0.34996 | 0.31165
|  | 3.34 | 0.37279 | 3.34 | 0.40492 | 0.39009 | 0.34645 | 0.30941
|  | 3.36 | 0.36852 | 3.36 | 0.40136 | 0.38621 | 0.34287 | 0.30705
|  | 3.38 | 0.36531 | 3.38 | 0.39775 | 0.38234 | 0.34047 | 0.30481
|  | 3.4 | 0.36209 | 3.4 | 0.3942 | 0.37859 | 0.33747 | 0.30225
|  | 3.42 | 0.35939 | 3.42 | 0.39065 | 0.37487 | 0.33474 | 0.29947
|  | 3.44 | 0.35607 | 3.44 | 0.38707 | 0.37124 | 0.33205 | 0.2972
|  | 3.46 | 0.35313 | 3.46 | 0.38351 | 0.36764 | 0.32974 | 0.29477
|  | 3.48 | 0.34946 | 3.48 | 0.37999 | 0.3641 | 0.32638 | 0.29208
|  | 3.5 | 0.34579 | 3.5 | 0.37648 | 0.36067 | 0.32352 | 0.29005
|  | 3.52 | 0.3415 | 3.52 | 0.373 | 0.35729 | 0.32093 | 0.28769
|  | 3.54 | 0.33837 | 3.54 | 0.36956 | 0.35395 | 0.31905 | 0.28507
|  | 3.56 | 0.33552 | 3.56 | 0.36616 | 0.35067 | 0.31626 | 0.28253
|  | 3.58 | 0.333 | 3.58 | 0.36278 | 0.34737 | 0.31372 | 0.28081
|  | 3.6 | 0.33104 | 3.6 | 0.35944 | 0.3442 | 0.31119 | 0.27869
|  | 3.62 | 0.3288 | 3.62 | 0.3562 | 0.34109 | 0.30834 | 0.277
|  | 3.64 | 0.32599 | 3.64 | 0.35302 | 0.33805 | 0.3054 | 0.27518
|  | 3.66 | 0.32245 | 3.66 | 0.34989 | 0.33507 | 0.30304 | 0.27338
|  | 3.68 | 0.31987 | 3.68 | 0.34681 | 0.33214 | 0.30113 | 0.27157
|  | 3.7 | 0.31629 | 3.7 | 0.34377 | 0.32931 | 0.29935 | 0.26984
|  | 3.72 | 0.3133 | 3.72 | 0.34078 | 0.32649 | 0.29724 | 0.26795
|  | 3.74 | 0.31128 | 3.74 | 0.33785 | 0.32374 | 0.29491 | 0.26584
|  | 3.76 | 0.3095 | 3.76 | 0.33497 | 0.32105 | 0.29249 | 0.26397
|  | 3.78 | 0.30678 | 3.78 | 0.33216 | 0.31843 | 0.29008 | 0.26118
|  | 3.8 | 0.30524 | 3.8 | 0.32937 | 0.3159 | 0.28746 | 0.25916
|  | 3.82 | 0.30332 | 3.82 | 0.32662 | 0.31346 | 0.28539 | 0.25675
|  | 3.84 | 0.30129 | 3.84 | 0.32391 | 0.31107 | 0.28332 | 0.25472
|  | 3.86 | 0.29868 | 3.86 | 0.32125 | 0.30872 | 0.28192 | 0.25316
|  | 3.88 | 0.29689 | 3.88 | 0.31863 | 0.30641 | 0.27943 | 0.25202
|  | 3.9 | 0.29436 | 3.9 | 0.31607 | 0.30417 | 0.27717 | 0.25065
|  | 3.92 | 0.29269 | 3.92 | 0.31355 | 0.30196 | 0.27609 | 0.24988
|  | 3.94 | 0.29033 | 3.94 | 0.31109 | 0.29981 | 0.27448 | 0.24837
|  | 3.96 | 0.28831 | 3.96 | 0.30866 | 0.29764 | 0.27159 | 0.24682
|  | 3.98 | 0.28613 | 3.98 | 0.30628 | 0.29548 | 0.26988 | 0.24528
|  | 4 | 0.28395 | 4 | 0.30397 | 0.29333 | 0.26828 | 0.24314
|  | 4.02 | 0.28115 | 4.02 | 0.30168 | 0.29121 | 0.26572 | 0.24093
|  | 4.04 | 0.27915 | 4.04 | 0.29941 | 0.28903 | 0.26369 | 0.23943
|  | 4.06 | 0.27746 | 4.06 | 0.2972 | 0.2868 | 0.26284 | 0.23765
|  | 4.08 | 0.27495 | 4.08 | 0.29498 | 0.2846 | 0.26189 | 0.23594
|  | 4.1 | 0.27254 | 4.1 | 0.29279 | 0.28244 | 0.26019 | 0.23495
|  | 4.12 | 0.27029 | 4.12 | 0.29061 | 0.28032 | 0.25859 | 0.23387
|  | 4.14 | 0.26878 | 4.14 | 0.28847 | 0.27828 | 0.25689 | 0.2325
|  | 4.16 | 0.2669 | 4.16 | 0.28636 | 0.27628 | 0.25456 | 0.23128
|  | 4.18 | 0.2655 | 4.18 | 0.28425 | 0.27434 | 0.25265 | 0.23007
|  | 4.2 | 0.26482 | 4.2 | 0.28218 | 0.27247 | 0.2517 | 0.22799
|  | 4.22 | 0.26425 | 4.22 | 0.28014 | 0.27067 | 0.25011 | 0.22648
|  | 4.24 | 0.26243 | 4.24 | 0.27813 | 0.26897 | 0.24862 | 0.22541
|  | 4.26 | 0.26088 | 4.26 | 0.27616 | 0.26735 | 0.2482 | 0.22398
|  | 4.28 | 0.25942 | 4.28 | 0.27423 | 0.26578 | 0.24703 | 0.22252
|  | 4.3 | 0.25761 | 4.3 | 0.27233 | 0.26425 | 0.24491 | 0.22148
|  | 4.32 | 0.25606 | 4.32 | 0.27044 | 0.26273 | 0.24268 | 0.22059
|  | 4.34 | 0.25419 | 4.34 | 0.26856 | 0.26122 | 0.24098 | 0.21897
|  | 4.36 | 0.25264 | 4.36 | 0.26673 | 0.25969 | 0.23918 | 0.21778
|  | 4.38 | 0.25109 | 4.38 | 0.26492 | 0.25816 | 0.23737 | 0.21643
|  | 4.4 | 0.24959 | 4.4 | 0.26314 | 0.25663 | 0.23652 | 0.21537
|  | 4.42 | 0.24803 | 4.42 | 0.26139 | 0.25508 | 0.23535 | 0.21401
|  | 4.44 | 0.24663 | 4.44 | 0.25968 | 0.25348 | 0.23396 | 0.21297
|  | 4.46 | 0.24462 | 4.46 | 0.25798 | 0.25184 | 0.233 | 0.21174
|  | 4.48 | 0.24285 | 4.48 | 0.25629 | 0.2502 | 0.23194 | 0.21052
|  | 4.5 | 0.24114 | 4.5 | 0.25464 | 0.2486 | 0.23012 | 0.20951
|  | 4.52 | 0.23933 | 4.52 | 0.253 | 0.24697 | 0.22916 | 0.20835
|  | 4.54 | 0.23772 | 4.54 | 0.25137 | 0.24535 | 0.22819 | 0.20697
|  | 4.56 | 0.23684 | 4.56 | 0.24975 | 0.24371 | 0.22637 | 0.2059
|  | 4.58 | 0.23528 | 4.58 | 0.24817 | 0.24208 | 0.22509 | 0.20487
|  | 4.6 | 0.23377 | 4.6 | 0.2466 | 0.24046 | 0.22401 | 0.2036
|  | 4.62 | 0.232 | 4.62 | 0.24502 | 0.2389 | 0.22251 | 0.20226
|  | 4.64 | 0.23049 | 4.64 | 0.24348 | 0.23738 | 0.21981 | 0.20135
|  | 4.66 | 0.2283 | 4.66 | 0.24197 | 0.23589 | 0.21851 | 0.20012
|  | 4.68 | 0.22767 | 4.68 | 0.24047 | 0.23439 | 0.21678 | 0.19888
|  | 4.7 | 0.22652 | 4.7 | 0.23898 | 0.23293 | 0.21537 | 0.19793
|  | 4.72 | 0.22568 | 4.72 | 0.23752 | 0.2315 | 0.2145 | 0.19685
|  | 4.74 | 0.22448 | 4.74 | 0.23609 | 0.23015 | 0.21494 | 0.19576
|  | 4.76 | 0.22359 | 4.76 | 0.23466 | 0.22884 | 0.21385 | 0.19429
|  | 4.78 | 0.22211 | 4.78 | 0.23325 | 0.22761 | 0.2132 | 0.19367
|  | 4.8 | 0.22106 | 4.8 | 0.23188 | 0.22638 | 0.21254 | 0.19232
|  | 4.82 | 0.2198 | 4.82 | 0.2305 | 0.22518 | 0.212 | 0.19089
|  | 4.84 | 0.21901 | 4.84 | 0.22914 | 0.22397 | 0.2108 | 0.1898
|  | 4.86 | 0.21795 | 4.86 | 0.22776 | 0.22279 | 0.20926 | 0.18921
|  | 4.88 | 0.21647 | 4.88 | 0.22641 | 0.2216 | 0.20751 | 0.188
|  | 4.9 | 0.21504 | 4.9 | 0.22508 | 0.22043 | 0.20553 | 0.18723
|  | 4.92 | 0.21425 | 4.92 | 0.22374 | 0.21924 | 0.20343 | 0.18658
|  | 4.94 | 0.21223 | 4.94 | 0.22242 | 0.21806 | 0.20254 | 0.1855
|  | 4.96 | 0.21095 | 4.96 | 0.2211 | 0.21683 | 0.20187 | 0.18447
|  | 4.98 | 0.20972 | 4.98 | 0.21975 | 0.21556 | 0.20065 | 0.18346
|  | 5 | 0.20865 | 5 | 0.2184 | 0.21424 | 0.19886 | 0.18227
|  | 5.04 | 0.20704 | 5.04 | 0.21706 | 0.2129 | 0.19707 | 0.18052
|  | 5.08 | 0.2058 | 5.08 | 0.21575 | 0.21152 | 0.1946 | 0.17851
|  | 5.12 | 0.20408 | 5.12 | 0.21441 | 0.21012 | 0.19234 | 0.17666
|  | 5.16 | 0.20229 | 5.16 | 0.21307 | 0.20864 | 0.19063 | 0.17438
|  | 5.2 | 0.20034 | 5.2 | 0.21173 | 0.20712 | 0.18949 | 0.17205
|  | 5.24 | 0.19821 | 5.24 | 0.21037 | 0.2055 | 0.18778 | 0.17099
|  | 5.28 | 0.19652 | 5.28 | 0.20899 | 0.20383 | 0.18605 | 0.17024
|  | 5.32 | 0.19448 | 5.32 | 0.2076 | 0.2021 | 0.18444 | 0.16832
|  | 5.36 | 0.192 | 5.36 | 0.20621 | 0.20034 | 0.18258 | 0.16709
|  | 5.4 | 0.18978 | 5.4 | 0.2048 | 0.19855 | 0.18095 | 0.16593
|  | 5.44 | 0.18816 | 5.44 | 0.20335 | 0.19669 | 0.17978 | 0.16405
|  | 5.48 | 0.18659 | 5.48 | 0.20188 | 0.1948 | 0.17766 | 0.16194
|  | 5.52 | 0.18496 | 5.52 | 0.2004 | 0.19289 | 0.17553 | 0.16067
|  | 5.56 | 0.18303 | 5.56 | 0.19887 | 0.19096 | 0.17362 | 0.15874
|  | 5.6 | 0.18127 | 5.6 | 0.19732 | 0.18908 | 0.17218 | 0.15708
|  | 5.64 | 0.17904 | 5.64 | 0.19577 | 0.18722 | 0.17074 | 0.15545
|  | 5.68 | 0.17709 | 5.68 | 0.19423 | 0.18542 | 0.16953 | 0.15396
|  | 5.72 | 0.17564 | 5.72 | 0.19266 | 0.18365 | 0.16771 | 0.15216
|  | 5.76 | 0.17471 | 5.76 | 0.1911 | 0.18188 | 0.16562 | 0.15151
|  | 5.8 | 0.17319 | 5.8 | 0.18953 | 0.1802 | 0.1639 | 0.1502
|  | 5.84 | 0.17214 | 5.84 | 0.18798 | 0.17857 | 0.16228 | 0.14949
|  | 5.88 | 0.17067 | 5.88 | 0.18643 | 0.17703 | 0.16141 | 0.14835
|  | 5.92 | 0.16937 | 5.92 | 0.18487 | 0.17554 | 0.16066 | 0.14745
|  | 5.96 | 0.16848 | 5.96 | 0.18332 | 0.17412 | 0.16054 | 0.14639
|  | 6 | 0.16699 | 6 | 0.18177 | 0.17274 | 0.15776 | 0.14587
|  | 6.04 | 0.16568 | 6.04 | 0.18022 | 0.17137 | 0.15624 | 0.14467
|  | 6.08 | 0.16484 | 6.08 | 0.17869 | 0.17005 | 0.1547 | 0.14355
|  | 6.12 | 0.16339 | 6.12 | 0.17716 | 0.1688 | 0.15367 | 0.14247
|  | 6.16 | 0.16187 | 6.16 | 0.17566 | 0.16753 | 0.15225 | 0.14049
|  | 6.2 | 0.16145 | 6.2 | 0.17413 | 0.1663 | 0.15212 | 0.13853
|  | 6.24 | 0.16047 | 6.24 | 0.17263 | 0.16504 | 0.15082 | 0.13665
|  | 6.28 | 0.15801 | 6.28 | 0.17117 | 0.16379 | 0.14898 | 0.13485
|  | 6.32 | 0.15702 | 6.32 | 0.16973 | 0.16255 | 0.14726 | 0.13374
|  | 6.36 | 0.15559 | 6.36 | 0.16831 | 0.16128 | 0.1462 | 0.13297
|  | 6.4 | 0.15421 | 6.4 | 0.16692 | 0.15996 | 0.14459 | 0.1327
|  | 6.44 | 0.1527 | 6.44 | 0.16555 | 0.15862 | 0.14351 | 0.13191
|  | 6.48 | 0.152 | 6.48 | 0.1642 | 0.15723 | 0.14297 | 0.13138
|  | 6.52 | 0.14952 | 6.52 | 0.16288 | 0.15586 | 0.14189 | 0.13002
|  | 6.56 | 0.14836 | 6.56 | 0.16161 | 0.15445 | 0.14024 | 0.12929
|  | 6.6 | 0.14635 | 6.6 | 0.16035 | 0.15314 | 0.13997 | 0.12738
|  | 6.64 | 0.14491 | 6.64 | 0.15912 | 0.15181 | 0.13831 | 0.12676
|  | 6.68 | 0.14406 | 6.68 | 0.15791 | 0.15046 | 0.1372 | 0.12601
|  | 6.72 | 0.14419 | 6.72 | 0.15672 | 0.14911 | 0.13636 | 0.1251
|  | 6.76 | 0.14314 | 6.76 | 0.15555 | 0.14781 | 0.13551 | 0.1242
|  | 6.8 | 0.14221 | 6.8 | 0.15438 | 0.14656 | 0.13424 | 0.1239
|  | 6.84 | 0.14081 | 6.84 | 0.15322 | 0.14536 | 0.13324 | 0.12217
|  | 6.88 | 0.13967 | 6.88 | 0.15208 | 0.14421 | 0.13181 | 0.12085
|  | 6.92 | 0.13818 | 6.92 | 0.15095 | 0.14312 | 0.13065 | 0.12046
|  | 6.96 | 0.13655 | 6.96 | 0.14982 | 0.14198 | 0.12934 | 0.11885
|  | 7 | 0.13566 | 7 | 0.1487 | 0.1409 | 0.12817 | 0.11815
|  | 7.04 | 0.13511 | 7.04 | 0.14761 | 0.13984 | 0.12773 | 0.11757
|  | 7.08 | 0.13421 | 7.08 | 0.14653 | 0.13885 | 0.12714 | 0.11712
|  | 7.12 | 0.13372 | 7.12 | 0.14543 | 0.13791 | 0.12714 | 0.11654
|  | 7.16 | 0.13337 | 7.16 | 0.14437 | 0.13697 | 0.12625 | 0.11605
|  | 7.2 | 0.13295 | 7.2 | 0.14331 | 0.13606 | 0.1252 | 0.11486
|  | 7.24 | 0.13219 | 7.24 | 0.14226 | 0.13517 | 0.12355 | 0.11447
|  | 7.28 | 0.13106 | 7.28 | 0.14121 | 0.13432 | 0.12249 | 0.11387
|  | 7.32 | 0.12979 | 7.32 | 0.14017 | 0.1335 | 0.12065 | 0.11251
|  | 7.36 | 0.12907 | 7.36 | 0.13913 | 0.13264 | 0.1208 | 0.11139
|  | 7.4 | 0.12793 | 7.4 | 0.13808 | 0.1318 | 0.1208 | 0.11106
|  | 7.44 | 0.12735 | 7.44 | 0.13705 | 0.13093 | 0.12049 | 0.1104
|  | 7.48 | 0.12626 | 7.48 | 0.13603 | 0.13004 | 0.11972 | 0.10967
|  | 7.52 | 0.12488 | 7.52 | 0.13501 | 0.12911 | 0.11941 | 0.10936
|  | 7.56 | 0.12385 | 7.56 | 0.13398 | 0.12817 | 0.11721 | 0.10883
|  | 7.6 | 0.12259 | 7.6 | 0.13298 | 0.12721 | 0.11499 | 0.10788
|  | 7.64 | 0.12102 | 7.64 | 0.13201 | 0.12624 | 0.11418 | 0.10721
|  | 7.68 | 0.1205 | 7.68 | 0.13106 | 0.12526 | 0.11402 | 0.10653
|  | 7.72 | 0.11974 | 7.72 | 0.13013 | 0.1243 | 0.11289 | 0.10616
|  | 7.76 | 0.11913 | 7.76 | 0.12921 | 0.12334 | 0.11337 | 0.10582
|  | 7.8 | 0.11913 | 7.8 | 0.1283 | 0.12243 | 0.11354 | 0.10505
|  | 7.84 | 0.11845 | 7.84 | 0.12743 | 0.12155 | 0.11256 | 0.10453
|  | 7.88 | 0.11784 | 7.88 | 0.12658 | 0.12071 | 0.11042 | 0.10395
|  | 7.92 | 0.11722 | 7.92 | 0.12576 | 0.1199 | 0.10926 | 0.10306
|  | 7.96 | 0.11583 | 7.96 | 0.12496 | 0.11911 | 0.10808 | 0.10305
|  | 8 | 0.11465 | 8 | 0.12413 | 0.11837 | 0.10638 | 0.10232
|  | 8.04 | 0.11395 | 8.04 | 0.12331 | 0.11765 | 0.10535 | 0.10177
|  | 8.08 | 0.11308 | 8.08 | 0.12249 | 0.11696 | 0.10535 | 0.10168
|  | 8.12 | 0.11323 | 8.12 | 0.12171 | 0.11626 | 0.105 | 0.10143
|  | 8.16 | 0.11308 | 8.16 | 0.12095 | 0.11555 | 0.10344 | 0.10117
|  | 8.2 | 0.11252 | 8.2 | 0.1202 | 0.11481 | 0.10326 | 0.10073
|  | 8.24 | 0.11172 | 8.24 | 0.11949 | 0.11411 | 0.10309 | 0.10021
|  | 8.28 | 0.11092 | 8.28 | 0.1188 | 0.11338 | 0.10238 | 0.099
|  | 8.32 | 0.1088 | 8.32 | 0.11812 | 0.11269 | 0.10185 | 0.09857
|  | 8.36 | 0.10823 | 8.36 | 0.11747 | 0.11196 | 0.10185 | 0.09785
|  | 8.4 | 0.10657 | 8.4 | 0.11684 | 0.11119 | 0.10185 | 0.09714
|  | 8.44 | 0.10674 | 8.44 | 0.11625 | 0.11039 | 0.10096 | 0.09687
|  | 8.48 | 0.10632 | 8.48 | 0.11566 | 0.10964 | 0.10024 | 0.09612
|  | 8.52 | 0.1059 | 8.52 | 0.11508 | 0.10891 | 0.09897 | 0.09592
|  | 8.56 | 0.10481 | 8.56 | 0.11449 | 0.10821 | 0.09751 | 0.09513
|  | 8.6 | 0.10515 | 8.6 | 0.11389 | 0.10747 | 0.0964 | 0.09467
|  | 8.64 | 0.10421 | 8.64 | 0.11332 | 0.10681 | 0.09695 | 0.09396
|  | 8.68 | 0.10336 | 8.68 | 0.11275 | 0.10613 | 0.09508 | 0.09407
|  | 8.72 | 0.10242 | 8.72 | 0.11217 | 0.10548 | 0.09395 | 0.09263
|  | 8.76 | 0.10233 | 8.76 | 0.1116 | 0.10482 | 0.09414 | 0.09205
|  | 8.8 | 0.10164 | 8.8 | 0.11102 | 0.10418 | 0.09299 | 0.0923
|  | 8.84 | 0.10068 | 8.84 | 0.11044 | 0.10355 | 0.09222 | 0.0921
|  | 8.88 | 0.10024 | 8.88 | 0.10986 | 0.1029 | 0.09318 | 0.09075
|  | 8.92 | 0.10006 | 8.92 | 0.1093 | 0.10225 | 0.09318 | 0.09018
|  | 8.96 | 0.09838 | 8.96 | 0.10872 | 0.10162 | 0.09299 | 0.08958
|  | 9 | 0.0973 | 9 | 0.10816 | 0.10093 | 0.09376 | 0.08862
|  | 9.04 | 0.09667 | 9.04 | 0.10758 | 0.10026 | 0.09241 | 0.08781
|  | 9.08 | 0.09622 | 9.08 | 0.10703 | 0.09952 | 0.09144 | 0.08865
|  | 9.12 | 0.09567 | 9.12 | 0.10649 | 0.09882 | 0.09066 | 0.08816
|  | 9.16 | 0.0953 | 9.16 | 0.10595 | 0.09807 | 0.09046 | 0.0881
|  | 9.2 | 0.09456 | 9.2 | 0.10544 | 0.09735 | 0.08907 | 0.08745
|  | 9.24 | 0.09429 | 9.24 | 0.10492 | 0.09663 | 0.08847 | 0.08728
|  | 9.28 | 0.09204 | 9.28 | 0.10438 | 0.09591 | 0.08766 | 0.08593
|  | 9.32 | 0.09213 | 9.32 | 0.10385 | 0.09523 | 0.08787 | 0.08617
|  | 9.36 | 0.09147 | 9.36 | 0.1033 | 0.09453 | 0.08603 | 0.08478
|  | 9.4 | 0.09032 | 9.4 | 0.10273 | 0.09379 | 0.08562 | 0.08533
|  | 9.44 | 0.08955 | 9.44 | 0.10216 | 0.0931 | 0.08479 | 0.08427
|  | 9.48 | 0.09013 | 9.48 | 0.10158 | 0.09239 | 0.08499 | 0.08334
|  | 9.52 | 0.08877 | 9.52 | 0.10098 | 0.09173 | 0.08395 | 0.08324
|  | 9.56 | 0.08847 | 9.56 | 0.10036 | 0.09103 | 0.08479 | 0.08352
|  | 9.6 | 0.08808 | 9.6 | 0.09976 | 0.09043 | 0.08499 | 0.08252
|  | 9.64 | 0.08649 | 9.64 | 0.09916 | 0.08978 | 0.08416 | 0.08241
|  | 9.68 | 0.08609 | 9.68 | 0.09856 | 0.08909 | 0.08289 | 0.08239
|  | 9.72 | 0.08609 | 9.72 | 0.09796 | 0.08848 | 0.08267 | 0.08161
|  | 9.76 | 0.08498 | 9.76 | 0.09739 | 0.08788 | 0.08029 | 0.08094
|  | 9.8 | 0.08416 | 9.8 | 0.09685 | 0.08732 | 0.07785 | 0.08106
|  | 9.84 | 0.08467 | 9.84 | 0.09632 | 0.0868 | 0.07739 | 0.08063
|  | 9.88 | 0.08416 | 9.88 | 0.09578 | 0.0863 | 0.07762 | 0.08103
|  | 9.92 | 0.08385 | 9.92 | 0.09524 | 0.08589 | 0.07717 | 0.08139
|  | 9.96 | 0.08385 | 9.96 | 0.09469 | 0.08541 | 0.07785 | 0.08169
|  | 10 | 0.08416 | 10 | 0.09416 | 0.08496 | 0.0783 | 0.08077
|  | 10.1 | 0.08375 | 10.1 | 0.09361 | 0.08449 | 0.07762 | 0.07913
|  | 10.2 | 0.08292 | 10.2 | 0.09303 | 0.08393 | 0.07648 | 0.07792
|  | 10.3 | 0.08114 | 10.3 | 0.0924 | 0.08344 | 0.07463 | 0.07625
|  | 10.4 | 0.07985 | 10.4 | 0.09171 | 0.08286 | 0.07344 | 0.07383
|  | 10.5 | 0.07822 | 10.5 | 0.09098 | 0.08224 | 0.07176 | 0.07268
|  | 10.6 | 0.07701 | 10.6 | 0.0902 | 0.08156 | 0.07078 | 0.07262
|  | 10.7 | 0.07645 | 10.7 | 0.0894 | 0.08075 | 0.06878 | 0.07131
|  | 10.8 | 0.07578 | 10.8 | 0.08858 | 0.07987 | 0.06776 | 0.07063
|  | 10.9 | 0.07532 | 10.9 | 0.08773 | 0.07893 | 0.06568 | 0.07082
|  | 11 | 0.07464 | 11 | 0.08688 | 0.07802 | 0.06515 | 0.07018
|  | 11.1 | 0.07302 | 11.1 | 0.08602 | 0.07706 | 0.06434 | 0.06983
|  | 11.2 | 0.0716 | 11.2 | 0.08516 | 0.07597 | 0.06434 | 0.07004
|  | 11.3 | 0.07089 | 11.3 | 0.08433 | 0.0749 | 0.06407 | 0.06924
|  | 11.4 | 0.06869 | 11.4 | 0.0835 | 0.07377 | 0.06353 | 0.06773
|  | 11.5 | 0.06719 | 11.5 | 0.08267 | 0.07262 | 0.06271 | 0.06672
|  | 11.6 | 0.06618 | 11.6 | 0.08186 | 0.07145 | 0.06271 | 0.06578
|  | 11.7 | 0.06501 | 11.7 | 0.08103 | 0.07025 | 0.06187 | 0.06434
|  | 11.8 | 0.06316 | 11.8 | 0.08017 | 0.06913 | 0.06103 | 0.06319
|  | 11.9 | 0.06263 | 11.9 | 0.07928 | 0.06798 | 0.05988 | 0.06319
|  | 12 | 0.06181 | 12 | 0.07838 | 0.06685 | 0.05753 | 0.06236
|  | 12.1 | 0.06167 | 12.1 | 0.0775 | 0.06571 | 0.05539 | 0.06189
|  | 12.2 | 0.06057 | 12.2 | 0.07658 | 0.06454 | 0.05317 | 0.06219
|  | 12.3 | 0.05959 | 12.3 | 0.07564 | 0.06343 | 0.0512 | 0.06136
|  | 12.4 | 0.05887 | 12.4 | 0.07469 | 0.06237 | 0.05018 | 0.05955
|  | 12.5 | 0.05757 | 12.5 | 0.07372 | 0.06133 | 0.0495 | 0.05949
|  | 12.6 | 0.05518 | 12.6 | 0.07276 | 0.06039 | 0.0495 | 0.0588
|  | 12.7 | 0.05457 | 12.7 | 0.07181 | 0.05942 | 0.04915 | 0.05726
|  | 12.8 | 0.0538 | 12.8 | 0.07088 | 0.0585 | 0.0495 | 0.05731
|  | 12.9 | 0.05348 | 12.9 | 0.06999 | 0.05761 | 0.04984 | 0.0574
|  | 13 | 0.05364 | 13 | 0.0691 | 0.05673 | 0.05086 | 0.0574
|  | 13.1 | 0.05348 | 13.1 | 0.06822 | 0.05592 | 0.0495 | 0.05656
|  | 13.2 | 0.05285 | 13.2 | 0.0674 | 0.05509 | 0.04984 | 0.05618
|  | 13.3 | 0.05173 | 13.3 | 0.06661 | 0.05432 | 0.04844 | 0.05596
|  | 13.4 | 0.05091 | 13.4 | 0.06587 | 0.05355 | 0.04844 | 0.05546
|  | 13.5 | 0.04958 | 13.5 | 0.06516 | 0.05278 | 0.04627 | 0.05461
|  | 13.6 | 0.04873 | 13.6 | 0.06446 | 0.05209 | 0.04439 | 0.0541
|  | 13.7 | 0.04644 | 13.7 | 0.06377 | 0.05141 | 0.04119 | 0.05431
|  | 13.8 | 0.04698 | 13.8 | 0.06306 | 0.05083 | 0.0395 | 0.05332
|  | 13.9 | 0.04733 | 13.9 | 0.06233 | 0.05033 | 0.03636 | 0.05374
|  | 14 | 0.04838 | 14 | 0.06165 | 0.04982 | 0.03907 | 0.05305
|  | 14.1 | 0.04838 | 14.1 | 0.06096 | 0.0494 | 0.04202 | 0.05225
|  | 14.2 | 0.04992 | 14.2 | 0.0603 | 0.04897 | 0.044 | 0.05076
|  | 14.3 | 0.04924 | 14.3 | 0.05964 | 0.04868 | 0.044 | 0.05009
|  | 14.4 | 0.04786 | 14.4 | 0.05897 | 0.04834 | 0.0459 | 0.05014
|  | 14.5 | 0.0468 | 14.5 | 0.05833 | 0.04792 | 0.04477 | 0.05104
|  | 14.6 | 0.0468 | 14.6 | 0.05768 | 0.04749 | 0.04439 | 0.05082
|  | 14.7 | 0.04423 | 14.7 | 0.05712 | 0.04701 | 0.04439 | 0.0503
|  | 14.8 | 0.04171 | 14.8 | 0.05659 | 0.04647 | 0.04664 | 0.04969
|  | 14.9 | 0.04151 | 14.9 | 0.05605 | 0.04592 | 0.04322 | 0.04824
|  | 15 | 0.0409 | 15 | 0.05553 | 0.04531 | 0.04161 | 0.04622
|  | 15.1 | 0.03966 | 15.1 | 0.05502 | 0.04469 | 0.0395 | 0.04641
|  | 15.2 | 0.04049 | 15.2 | 0.05454 | 0.04395 | 0.03863 | 0.04675
|  | 15.3 | 0.0425 | 15.3 | 0.05411 | 0.04329 | 0.03863 | 0.04587
|  | 15.4 | 0.04151 | 15.4 | 0.05366 | 0.04261 | 0.03993 | 0.04546
|  | 15.5 | 0.04049 | 15.5 | 0.05328 | 0.04199 | 0.04078 | 0.0451
|  | 15.6 | 0.03987 | 15.6 | 0.05286 | 0.04144 | 0.04161 | 0.04487
|  | 15.7 | 0.03945 | 15.7 | 0.05243 | 0.04088 | 0.04202 | 0.04327
|  | 15.8 | 0.0386 | 15.8 | 0.05204 | 0.04038 | 0.03993 | 0.04432
|  | 15.9 | 0.03684 | 15.9 | 0.05168 | 0.03992 | 0.04161 | 0.04432
|  | 16 | 0.03615 | 16 | 0.05131 | 0.03955 | 0.04242 | 0.04382
|  | 16.1 | 0.03638 | 16.1 | 0.05092 | 0.03919 | 0.04202 | 0.04243
|  | 16.2 | 0.03684 | 16.2 | 0.05053 | 0.0389 | 0.04202 | 0.04277
|  | 16.3 | 0.03773 | 16.3 | 0.05015 | 0.03867 | 0.04282 | 0.04168
|  | 16.4 | 0.0386 | 16.4 | 0.04977 | 0.03837 | 0.04242 | 0.04077
|  | 16.5 | 0.03987 | 16.5 | 0.04943 | 0.03808 | 0.03993 | 0.0406
|  | 16.6 | 0.03817 | 16.6 | 0.04916 | 0.03784 | 0.0395 | 0.04145
|  | 16.7 | 0.03729 | 16.7 | 0.04892 | 0.0376 | 0.04036 | 0.04128
|  | 16.8 | 0.03615 | 16.8 | 0.04865 | 0.03742 | 0.04036 | 0.04128
|  | 16.9 | 0.03569 | 16.9 | 0.04838 | 0.03707 | 0.03863 | 0.04187
|  | 17 | 0.03328 | 17 | 0.04809 | 0.03677 | 0.04078 | 0.04174
|  | 17.1 | 0.03427 | 17.1 | 0.04781 | 0.03629 | 0.03993 | 0.03989
|  | 17.2 | 0.03278 | 17.2 | 0.04754 | 0.03582 | 0.03683 | 0.04106
|  | 17.3 | 0.03253 | 17.3 | 0.04723 | 0.03535 | 0.03541 | 0.04085
|  | 17.4 | 0.03149 | 17.4 | 0.04691 | 0.03489 | 0.03636 | 0.03937
|  | 17.5 | 0.03175 | 17.5 | 0.04654 | 0.03444 | 0.03541 | 0.03702
|  | 17.6 | 0.03149 | 17.6 | 0.04614 | 0.03399 | 0.03444 | 0.0362
|  | 17.7 | 0.03278 | 17.7 | 0.04575 | 0.03359 | 0.03444 | 0.03461
|  | 17.8 | 0.03149 | 17.8 | 0.04537 | 0.03336 | 0.03343 | 0.03369
|  | 17.9 | 0.03328 | 17.9 | 0.04499 | 0.03315 | 0.03079 | 0.03415
|  | 18 | 0.03499 | 18 | 0.04462 | 0.03312 | 0.03079 | 0.03461
|  | 18.1 | 0.03475 | 18.1 | 0.04425 | 0.03312 | 0.03134 | 0.0364
|  | 18.2 | 0.03499 | 18.2 | 0.04393 | 0.03321 | 0.03079 | 0.03507
|  | 18.3 | 0.03475 | 18.3 | 0.04359 | 0.03324 | 0.03023 | 0.03321
|  | 18.4 | 0.03451 | 18.4 | 0.04327 | 0.03326 | 0.0324 | 0.03022
|  | 18.5 | 0.03278 | 18.5 | 0.04296 | 0.03331 | 0.03079 | 0.03074
|  | 18.6 | 0.03149 | 18.6 | 0.04264 | 0.0333 | 0.03023 | 0.02806
|  | 18.7 | 0.02987 | 18.7 | 0.04235 | 0.03316 | 0.03023 | 0.02861
|  | 18.8 | 0.03149 | 18.8 | 0.04205 | 0.03294 | 0.03079 | 0.02916
|  | 18.9 | 0.03042 | 18.9 | 0.04175 | 0.03269 | 0.02967 | 0.0297
|  | 19 | 0.03042 | 19 | 0.04146 | 0.03236 | 0.0279 | 0.02861
|  | 19.1 | 0.03069 | 19.1 | 0.04116 | 0.03199 | 0.0285 | 0.02916
|  | 19.2 | 0.03175 | 19.2 | 0.04088 | 0.0316 | 0.0285 | 0.02749
|  | 19.3 | 0.02959 | 19.3 | 0.04057 | 0.03137 | 0.03023 | 0.02806
|  | 19.4 | 0.02903 | 19.4 | 0.04025 | 0.03108 | 0.03079 | 0.03022
|  | 19.5 | 0.02903 | 19.5 | 0.03993 | 0.03085 | 0.03134 | 0.0297
|  | 19.6 | 0.03096 | 19.6 | 0.03961 | 0.03054 | 0.03023 | 0.0297
|  | 19.7 | 0.02931 | 19.7 | 0.03929 | 0.03039 | 0.02967 | 0.03022
|  | 19.8 | 0.03096 | 19.8 | 0.03896 | 0.03022 | 0.0279 | 0.02861
|  | 19.9 | 0.02987 | 19.9 | 0.03865 | 0.03024 | 0.02728 | 0.02861
|  | 20 | 0.03096 | 20 | 0.03836 | 0.03026 | 0.02909 | 0.02691
|  | 20.1 | 0.02874 | 20.1 | 0.0381 | 0.0304 | 0.02967 | 0.02571
|  | 20.2 | 0.03123 | 20.2 | 0.03788 | 0.03054 | 0.02909 | 0.02571
|  | 20.3 | 0.03096 | 20.3 | 0.03772 | 0.03068 | 0.02909 | 0.02806
|  | 20.4 | 0.03278 | 20.4 | 0.03759 | 0.03063 | 0.02665 | 0.02691
|  | 20.5 | 0.03278 | 20.5 | 0.03743 | 0.03077 | 0.02467 | 0.02691
|  | 20.6 | 0.03278 | 20.6 | 0.03725 | 0.03074 | 0.02096 | 0.02691
|  | 20.7 | 0.03096 | 20.7 | 0.03709 | 0.03076 | 0.02398 | 0.02571
|  | 20.8 | 0.02987 | 20.8 | 0.03687 | 0.03059 | 0.02398 | 0.02445
|  | 20.9 | 0.02816 | 20.9 | 0.03658 | 0.03039 | 0.02601 | 0.02098
|  | 21 | 0.02537 | 21 | 0.03626 | 0.03001 | 0.02601 | 0.02243
|  | 21.1 | 0.02505 | 21.1 | 0.03592 | 0.02952 | 0.0285 | 0.02243
|  | 21.2 | 0.02471 | 21.2 | 0.03554 | 0.02896 | 0.02601 | 0.02172
|  | 21.3 | 0.02404 | 21.3 | 0.0351 | 0.02847 | 0.02728 | 0.02098
|  | 21.4 | 0.0257 | 21.4 | 0.03469 | 0.02789 | 0.02601 | 0.02445
|  | 21.5 | 0.0257 | 21.5 | 0.03428 | 0.02754 | 0.02467 | 0.02243
|  | 21.6 | 0.02696 | 21.6 | 0.03386 | 0.02722 | 0.02665 | 0.02243
|  | 21.7 | 0.02602 | 21.7 | 0.03347 | 0.02697 | 0.02665 | 0.02571
|  | 21.8 | 0.02874 | 21.8 | 0.03308 | 0.02679 | 0.02252 | 0.02445
|  | 21.9 | 0.02874 | 21.9 | 0.03268 | 0.02673 | 0.02096 | 0.02022
|  | 22 | 0.02845 | 22 | 0.03226 | 0.02681 | 0.02252 | 0.0238
|  | 22.1 | 0.02786 | 22.1 | 0.03179 | 0.02708 | 0.02096 | 0.02313
|  | 22.2 | 0.02845 | 22.2 | 0.03133 | 0.0274 | 0.02398 | 0.02098
|  | 22.3 | 0.02816 | 22.3 | 0.03078 | 0.02775 | 0.02601 | 0.02243
|  | 22.4 | 0.02903 | 22.4 | 0.0303 | 0.02794 | 0.02967 | 0.02509
|  | 22.5 | 0.03069 | 22.5 | 0.02982 | 0.02823 | 0.02967 | 0.0238
|  | 22.6 | 0.02903 | 22.6 | 0.02933 | 0.02835 | 0.03134 | 0.02509
|  | 22.7 | 0.02931 | 22.7 | 0.02888 | 0.02832 | 0.03023 | 0.02571
|  | 22.8 | 0.02903 | 22.8 | 0.02843 | 0.02831 | 0.02909 | 0.02509
|  | 22.9 | 0.02602 | 22.9 | 0.028 | 0.0281 | 0.02665 | 0.02509
|  | 23 | 0.02404 | 23 | 0.02758 | 0.02776 | 0.0285 | 0.02445
|  | 23.1 | 0.02438 | 23.1 | 0.02716 | 0.02732 | 0.02398 | 0.02445
|  | 23.2 | 0.02334 | 23.2 | 0.02673 | 0.02682 | 0.02398 | 0.02172
|  | 23.3 | 0.02031 | 23.3 | 0.02631 | 0.0263 | 0.02535 | 0.02098
|  | 23.4 | 0.02225 | 23.4 | 0.02591 | 0.0257 | 0.02665 | 0.02243
|  | 23.5 | 0.02298 | 23.5 | 0.02554 | 0.02528 | 0.02398 | 0.02313
|  | 23.6 | 0.02334 | 23.6 | 0.02513 | 0.02472 | 0.0279 | 0.02313
|  | 23.7 | 0.02471 | 23.7 | 0.02472 | 0.02417 | 0.02728 | 0.02571
|  | 23.8 | 0.02505 | 23.8 | 0.02427 | 0.02372 | 0.02665 | 0.02631
|  | 23.9 | 0.02188 | 23.9 | 0.0238 | 0.02335 | 0.02665 | 0.02509
|  | 24 | 0.02111 | 24 | 0.02341 | 0.02316 | 0.02665 | 0.02445
|  | 24.1 | 0.02111 | 24.1 | 0.02312 | 0.02309 | 0.02398 | 0.02445
|  | 24.2 | 0.02111 | 24.2 | 0.02281 | 0.02307 | 0.02601 | 0.02172
|  | 24.3 | 0.02225 | 24.3 | 0.02254 | 0.02291 | 0.02665 | 0.02098
|  | 24.4 | 0.02438 | 24.4 | 0.02235 | 0.02285 | 0.02535 | 0.02243
|  | 24.5 | 0.02505 | 24.5 | 0.02222 | 0.02294 | 0.02601 | 0.02313
|  | 24.6 | 0.02438 | 24.6 | 0.02225 | 0.02311 | 0.02665 | 0.02243
|  | 24.7 | 0.02505 | 24.7 | 0.02236 | 0.02314 | 0.02601 | 0.02313
|  | 24.8 | 0.02262 | 24.8 | 0.02236 | 0.02111 | 0.02601 | 0.02313
|  | 24.9 | 0.02262 | 24.9 | 0.02236 | 0.01907 | 0.02601 | 0.02313
|  | 25 | 0.02262 | 25 | 0.0285 | 0.02262 | 0.02601 | 0.02313