## LCC14x3-A
LCC14x3-A Retardance Temperature Stability
|  |  | 0 V | 1 V | 5 V | 10 V | 15 V | 20 V | 25 V
|  | Temperature (°C) | Retardance (Waves) | Retardance (Waves) | Retardance (Waves) | Retardance (Waves) | Retardance (Waves) | Retardance (Waves) | Retardance (Waves)
|  | 25 | 1.22904 | 1.0224 | 0.06658 | 0.01333 | -0.00185 | -0.00828 | -0.01165
|  | 45 | 1.14481 | 0.9685 | 0.06069 | 0.01064 | -0.00363 | -0.00968 | -0.01284
|  | 60 | 1.05029 | 0.86776 | 0.05383 | 0.00751 | -0.0057 | -0.0113 | -0.01423
|  | 70 | 1.00657 | 0.82462 | 0.05021 | 0.00585 | -0.0068 | -0.01216 | -0.01496
Product Raw Data
LCC14x3-A Retardance Temperature Stability
Item # | LCC1413-A, LCC1423-A
DISCLAIMER: The data presented here are typical. Slight variations in performance data will occur from lot to lot. Please contact Technical Support with any questions regarding the use or reliability of this data.
This data may be used in publications. However, please cite Thorlabs as the source.
Additional Information:

## LCC14x3-B
LCC14x3-B Retardance Temperature Stability
|  |  | 0 V | 1 V | 5 V | 10 V | 15 V | 20 V | 25 V
|  | Temperature (°C) | Retardance (Waves) | Retardance (Waves) | Retardance (Waves) | Retardance (Waves) | Retardance (Waves) | Retardance (Waves) | Retardance (Waves)
|  | 25 | 1.46299 | 1.24405 | 0.05972 | -0.01106 | -0.02492 | -0.03919 | -0.03633
|  | 45 | 1.27008 | 1.17371 | 0.05307 | -0.01417 | -0.02734 | -0.0409 | -0.03818
|  | 60 | 1.24167 | 1.1501 | 0.0504 | -0.01542 | -0.02831 | -0.04158 | -0.03892
|  | 70 | 1.17051 | 1.0906 | 0.04375 | -0.01853 | -0.03073 | -0.04329 | -0.04077
Product Raw Data
LCC14x3-B Retardance Temperature Stability
Item # | LCC1413-B, LCC1423-B
DISCLAIMER: The data presented here are typical. Slight variations in performance data will occur from lot to lot. Please contact Technical Support with any questions regarding the use or reliability of this data.
This data may be used in publications. However, please cite Thorlabs as the source.
Additional Information:

## LCC14x3-C
LCC14x3-C Retardance Temperature Stability
|  |  | 0 V | 1 V | 5 V | 10 V | 15 V | 20 V | 25 V
|  | Temperature (°C) | Retardance (Waves) | Retardance (Waves) | Retardance (Waves) | Retardance (Waves) | Retardance (Waves) | Retardance (Waves) | Retardance (Waves)
|  | 25 | 1.11743 | 0.92526 | 0.0507 | 0.00766 | -0.00381 | -0.01348 | -0.01691
|  | 45 | 1.04493 | 0.84586 | 0.04563 | 0.00516 | -0.00562 | -0.01471 | -0.01794
|  | 60 | 0.96787 | 0.74894 | 0.03717 | 0.000997659 | -0.00864 | -0.01676 | -0.01965
|  | 70 | 0.83648 | 0.6629 | 0.02868 | -0.00318 | -0.01167 | -0.01882 | -0.02136
Product Raw Data
LCC14x3-C Retardance Temperature Stability
Item # | LCC1413-C, LCC1423-C
DISCLAIMER: The data presented here are typical. Slight variations in performance data will occur from lot to lot. Please contact Technical Support with any questions regarding the use or reliability of this data.
This data may be used in publications. However, please cite Thorlabs as the source.
Additional Information:

## LCC1113-D
LCC1113-D Retardance Temperature Stability
|  |  | 0 V | 1 V | 5 V | 10 V | 15 V | 20 V | 25 V
|  | Temperature (°C) | Retardance (Waves) | Retardance (Waves) | Retardance (Waves) | Retardance (Waves) | Retardance (Waves) | Retardance (Waves) | Retardance (Waves)
|  | 25 | 1.62074 | 0.96021 | 0.09175 | 0.0329 | 0.01831 | 0.0099 | 0.00353
|  | 45 | 1.52206 | 0.89648 | 0.0795 | 0.02622 | 0.01953 | 0.01818 | 0.01307
|  | 60 | 1.39807 | 0.83712 | 0.07545 | 0.02479 | 0.01557 | 0.02056 | 0.01461
|  | 70 | 1.2542 | 0.79591 | 0.07151 | 0.0275 | 0.01537 | 0.01354 | 0.00811
Product Raw Data
LCC1113-D Retardance Temperature Stability
Item # | LCC1113-D
DISCLAIMER: The data presented here are typical. Slight variations in performance data will occur from lot to lot. Please contact Technical Support with any questions regarding the use or reliability of this data.
This data may be used in publications. However, please cite Thorlabs as the source.
Additional Information:

## LCC1113-MIR
LCC1113-MIR Retardance Temperature Stability
|  |  | 0 V | 1 V | 5 V | 10 V | 15 V | 20 V | 25 V
|  | Temperature (°C) | Retardance (Waves) | Retardance (Waves) | Retardance (Waves) | Retardance (Waves) | Retardance (Waves) | Retardance (Waves) | Retardance (Waves)
|  | 25 | 2.23344 | 2.21864 | 0.2184 | 0.09416 | 0.05553 | 0.03836 | 0.0285
|  | 45 | 2.06564 | 2.03666 | 0.21424 | 0.08496 | 0.04531 | 0.03026 | 0.02262
|  | 60 | 1.92755 | 1.91333 | 0.19886 | 0.0783 | 0.04161 | 0.02909 | 0.02601
|  | 70 | 1.81896 | 1.77336 | 0.18227 | 0.08077 | 0.04622 | 0.02691 | 0.02313
Product Raw Data
LCC1113-MIR Retardance Temperature Stability
Item # | LCC1113-MIR
DISCLAIMER: The data presented here are typical. Slight variations in performance data will occur from lot to lot. Please contact Technical Support with any questions regarding the use or reliability of this data.
This data may be used in publications. However, please cite Thorlabs as the source.
Additional Information: