## CaF2 Focal Length Shift
LD5788 Focal Length Shift
|  | Wavelength (nm) | Focal Length Shift (mm)
|  | 180 | 4.10359692
|  | 245.167 | 1.93010902
|  | 310.333 | 1.03878032
|  | 375.5 | 0.5812683
Product Raw Data |  | 440.667 | 0.31338221
Calcium Fluoride Lens Focal Length Shift |  | 505.833 | 0.14176309
|  | 571 | 0.0241644
Item # | LD5788 LD5788-E | 636.167 | -0.06086172
|  | 701.333 | -0.12516435
|  | 766.5 | -0.17573019
DISCLAIMER: The data presented here are typical. Slight variations in performance data will occur from lot to lot. Please contact Technical Support with any questions regarding the use or reliability of this data. |  | 831.667 | -0.21689838
|  | 896.833 | -0.25148064
|  | 962 | -0.2813646
|  | 1027.167 | -0.30785624
|  | 1092.333 | -0.33188276
|  | 1157.5 | -0.35411748
This data may be used in publications. However, please cite Thorlabs as the source. |  | 1222.667 | -0.37505914
|  | 1287.833 | -0.39508382
|  | 1353 | -0.4144796
Additional Information: |  | 1418.167 | -0.43347038
|  | 1483.333 | -0.45223254
|  | 1548.5 | -0.47090667
|  | 1613.667 | -0.48960616
|  | 1678.833 | -0.50842344
|  | 1744 | -0.52743465
|  | 1809.167 | -0.5467031
|  | 1874.333 | -0.56628194
|  | 1939.5 | -0.58621623
|  | 2004.667 | -0.60654449
|  | 2069.833 | -0.62729996
|  | 2135 | -0.64851159
|  | 2200.167 | -0.6702048
|  | 2265.333 | -0.69240211
|  | 2330.5 | -0.71512366
|  | 2395.667 | -0.73838762
|  | 2460.833 | -0.76221049
|  | 2526 | -0.78660745
|  | 2591.167 | -0.81159249
|  | 2656.333 | -0.83717871
|  | 2721.5 | -0.8633784
|  | 2786.667 | -0.89020318
|  | 2851.833 | -0.91766417
|  | 2917 | -0.94577204
|  | 2982.167 | -0.97453708
|  | 3047.333 | -1.00396933
|  | 3112.5 | -1.03407857
|  | 3177.667 | -1.06487444
|  | 3242.833 | -1.09636644
|  | 3308 | -1.12856399
|  | 3373.167 | -1.16147645
|  | 3438.333 | -1.19511318
|  | 3503.5 | -1.22948354
|  | 3568.667 | -1.26459694
|  | 3633.833 | -1.30046284
|  | 3699 | -1.3370908
|  | 3764.167 | -1.37449045
|  | 3829.333 | -1.41267156
|  | 3894.5 | -1.45164404
|  | 3959.667 | -1.49141794
|  | 4024.833 | -1.53200348
|  | 4090 | -1.57341105
|  | 4155.167 | -1.61565124
|  | 4220.333 | -1.65873485
|  | 4285.5 | -1.70267288
|  | 4350.667 | -1.74747658
|  | 4415.833 | -1.79315743
|  | 4481 | -1.83972714
|  | 4546.167 | -1.88719772
|  | 4611.333 | -1.93558143
|  | 4676.5 | -1.98489082
|  | 4741.667 | -2.03513872
|  | 4806.833 | -2.08633831
|  | 4872 | -2.13850304
|  | 4937.167 | -2.19164671
|  | 5002.333 | -2.24578347
|  | 5067.5 | -2.3009278
|  | 5132.667 | -2.35709457
|  | 5197.833 | -2.414299
|  | 5263 | -2.47255672
|  | 5328.167 | -2.53188376
|  | 5393.333 | -2.59229655
|  | 5458.5 | -2.65381196
|  | 5523.667 | -2.71644731
|  | 5588.833 | -2.78022037
|  | 5654 | -2.84514938
|  | 5719.167 | -2.91125306
|  | 5784.333 | -2.97855065
|  | 5849.5 | -3.0470619
|  | 5914.667 | -3.1168071
|  | 5979.833 | -3.1878071
|  | 6045 | -3.2600833
|  | 6110.167 | -3.33365772
|  | 6175.333 | -3.40855298
|  | 6240.5 | -3.48479232
|  | 6305.667 | -3.56239964
|  | 6370.833 | -3.64139954
|  | 6436 | -3.72181727
|  | 6501.167 | -3.80367885
|  | 6566.333 | -3.88701101
|  | 6631.5 | -3.97184126
|  | 6696.667 | -4.05819793
|  | 6761.833 | -4.14611016
|  | 6827 | -4.23560794
|  | 6892.167 | -4.32672216
|  | 6957.333 | -4.41948462
|  | 7022.5 | -4.51392808
|  | 7087.667 | -4.61008628
|  | 7152.833 | -4.70799398
|  | 7218 | -4.80768701
|  | 7283.167 | -4.90920229
|  | 7348.333 | -5.01257788
|  | 7413.5 | -5.11785303
|  | 7478.667 | -5.22506822
|  | 7543.833 | -5.33426519
|  | 7609 | -5.44548702
|  | 7674.167 | -5.55877817
|  | 7739.333 | -5.67418451
|  | 7804.5 | -5.79175342
|  | 7869.667 | -5.9115338
|  | 7934.833 | -6.0335762
|  | 8000 | -6.1579328