## Optical Density vs Wavelength
LG20 Optical Density vs Wavelength
|  | Wavelength (nm) | Optical Density
|  | 190 | 6.6
|  | 200 | 6.6
|  | 210 | 6.5
|  | 220 | 6.5
Product Raw Data |  | 230 | 6.6
Green Lens Laser Glasses: 45% Visible Light Transmission |  | 240 | 6.6
|  | 250 | 6.4
Item # | LG20 | 260 | 6.5
| LG20A | 270 | 6.4
| LG20B | 280 | 6.6
| LG20C | 290 | 6.6
DISCLAIMER: The data presented here are typical. Slight variations in performance data will occur from lot to lot. Please contact Technical Support with any questions regarding the use or reliability of this data. |  | 300 | 6.6
|  | 310 | 6.8
|  | 320 | 6.5
|  | 330 | 6.5
|  | 340 | 6.85
|  | 350 | 6.6
This data may be used in publications. However, please cite Thorlabs as the source. |  | 360 | 6.4
|  | 370 | 6.5
|  | 380 | 6.5
Additional Information: |  | 390 | 6.6
|  | 400 | 6.5
|  | 410 | 6.6
|  | 420 | 6.5
|  | 430 | 6.41
|  | 440 | 5.64
|  | 450 | 3.52
|  | 460 | 1.71
|  | 470 | 0.93
|  | 480 | 0.65
|  | 490 | 0.64
|  | 500 | 0.66
|  | 510 | 0.64
|  | 520 | 0.55
|  | 530 | 0.47
|  | 540 | 0.41
|  | 550 | 0.36
|  | 560 | 0.34
|  | 570 | 0.34
|  | 580 | 0.33
|  | 590 | 0.34
|  | 600 | 0.37
|  | 610 | 0.41
|  | 620 | 0.46
|  | 630 | 0.53
|  | 640 | 0.62
|  | 650 | 0.73
|  | 660 | 0.86
|  | 670 | 1.03
|  | 680 | 1.24
|  | 690 | 1.49
|  | 700 | 1.78
|  | 710 | 2.13
|  | 720 | 2.54
|  | 730 | 3.03
|  | 740 | 3.63
|  | 750 | 4.33
|  | 760 | 5.15
|  | 770 | 6.07
|  | 780 | 7.01
|  | 790 | 7.88
|  | 800 | 7.5
|  | 810 | 7.6
|  | 820 | 7.6
|  | 830 | 7.16
|  | 840 | 7.25
|  | 850 | 7.18
|  | 860 | 7.24
|  | 870 | 7.26
|  | 880 | 7.19
|  | 890 | 7.24
|  | 900 | 7.16
|  | 910 | 7.31
|  | 920 | 7.19
|  | 930 | 7.25
|  | 940 | 7.15
|  | 950 | 7.15
|  | 960 | 7.71
|  | 970 | 7.41
|  | 980 | 7.2
|  | 990 | 7.61
|  | 1000 | 7.59
|  | 1010 | 7.58
|  | 1020 | 7.67
|  | 1030 | 7.67
|  | 1040 | 7.85
|  | 1050 | 7.7
|  | 1060 | 7.54
|  | 1070 | 7.83
|  | 1080 | 7.12
|  | 1090 | 5.73
|  | 1100 | 5.45