## Optical Density vs Wavelength
LG2 Optical Density vs Wavelength
|  | Wavelength (nm) | Optical Density
|  | 200 | 6.42619
|  | 210 | 6.37885
|  | 220 | 6.66444
|  | 230 | 6.61718
Product Raw Data |  | 240 | 6.56812
Green Lens Laser Glasses: 19% Visible Light Transmission |  | 250 | 6.64164
|  | 260 | 6.4421
Item # | LG2 | 270 | 6.46891
| LG2A | 280 | 6.44623
| LG2B | 290 | 6.40804
| LG2C | 300 | 6.22322
DISCLAIMER: The data presented here are typical. Slight variations in performance data will occur from lot to lot. Please contact Technical Support with any questions regarding the use or reliability of this data. |  | 310 | 7.16972
|  | 320 | 6.54686
|  | 330 | 6.49438
|  | 340 | 6.54079
|  | 350 | 6.23278
|  | 360 | 6.70543
This data may be used in publications. However, please cite Thorlabs as the source. |  | 370 | 6.39774
|  | 380 | 6.49786
|  | 390 | 6.39058
Additional Information: |  | 400 | 6.30332
|  | 410 | 6.53108
|  | 420 | 7.04443
|  | 430 | 7.10717
|  | 440 | 7.08745
|  | 450 | 6.66687
|  | 460 | 7.00069
|  | 470 | 6.62575
|  | 480 | 5.22705
|  | 490 | 3.06533
|  | 500 | 1.55681
|  | 510 | 0.76234
|  | 520 | 0.45735
|  | 530 | 0.35595
|  | 540 | 0.34456
|  | 550 | 0.36167
|  | 560 | 0.40014
|  | 570 | 0.44081
|  | 580 | 0.48297
|  | 590 | 0.53416
|  | 600 | 0.57778
|  | 610 | 0.62408
|  | 620 | 0.67585
|  | 630 | 0.71572
|  | 640 | 0.75609
|  | 650 | 0.80768
|  | 660 | 0.85674
|  | 670 | 0.90642
|  | 680 | 0.97441
|  | 690 | 1.05472
|  | 700 | 1.13789
|  | 710 | 1.23203
|  | 720 | 1.35097
|  | 730 | 1.48803
|  | 740 | 1.63418
|  | 750 | 1.78847
|  | 760 | 1.96701
|  | 770 | 2.164
|  | 780 | 2.37051
|  | 790 | 2.58919
|  | 800 | 2.82401
|  | 810 | 3.08958
|  | 820 | 3.34534
|  | 830 | 3.62657
|  | 840 | 3.88298
|  | 850 | 4.14229
|  | 860 | 4.499
|  | 870 | 4.55834
|  | 880 | 5.1382
|  | 890 | 5.03223
|  | 900 | 4.74786
|  | 910 | 4.52529
|  | 920 | 5.18745
|  | 930 | 5.361
|  | 940 | 5.63287
|  | 950 | 5.26082
|  | 960 | 5.05726
|  | 970 | 5.26196
|  | 980 | 5.22207
|  | 990 | 5.38596
|  | 1000 | 5.37189
|  | 1010 | 5.09272
|  | 1020 | 5.59225
|  | 1030 | 5.22207
|  | 1040 | 5.38596
|  | 1050 | 5.41236
|  | 1060 | 5.02493
|  | 1070 | 5.37
|  | 1080 | 5.4956
|  | 1090 | 5.12943
|  | 1100 | 5.16892
|  | 1110 | 4.59668
|  | 1120 | 4.48528
|  | 1130 | 4.29915
|  | 1140 | 4.19557
|  | 1150 | 4.21099
|  | 1160 | 4.20929
|  | 1170 | 4.18867
|  | 1180 | 4.22819
|  | 1190 | 4.25213
|  | 1200 | 4.26642
|  | 1210 | 4.28813
|  | 1220 | 4.31344
|  | 1230 | 4.31863
|  | 1240 | 4.35379
|  | 1250 | 4.35584
|  | 1260 | 4.36242
|  | 1270 | 4.34861
|  | 1280 | 4.41634
|  | 1290 | 4.48052
|  | 1300 | 4.47486
|  | 1310 | 4.49825
|  | 1320 | 4.49622
|  | 1330 | 4.46894
|  | 1340 | 4.54328
|  | 1350 | 4.56043
|  | 1360 | 4.61969
|  | 1370 | 4.62588
|  | 1380 | 4.6564
|  | 1390 | 4.59216
|  | 1400 | 4.65819
|  | 1410 | 4.71844
|  | 1420 | 4.60337
|  | 1430 | 4.78245
|  | 1440 | 4.84264
|  | 1450 | 4.86615
|  | 1460 | 4.73713
|  | 1470 | 4.78915
|  | 1480 | 4.76524
|  | 1490 | 4.80284
|  | 1500 | 4.86257
|  | 1510 | 4.73385
|  | 1520 | 4.66408
|  | 1530 | 4.60994
|  | 1540 | 4.60283
|  | 1550 | 4.70557
|  | 1560 | 4.65828
|  | 1570 | 4.79848
|  | 1580 | 4.74379
|  | 1590 | 4.85851
|  | 1600 | 4.58399
|  | 1610 | 4.43989
|  | 1620 | 4.22171
|  | 1630 | 4.03136
|  | 1640 | 3.88205
|  | 1650 | 3.76128
|  | 1660 | 3.61554
|  | 1670 | 3.4637
|  | 1680 | 3.32041
|  | 1690 | 3.18117
|  | 1700 | 3.03172
|  | 1710 | 2.89912
|  | 1720 | 2.77696
|  | 1740 | 2.66235
|  | 1750 | 2.54911
|  | 1760 | 2.43788
|  | 1770 | 2.32035
|  | 1780 | 2.2038
|  | 1790 | 2.10279
|  | 1800 | 2.00167
|  | 1810 | 1.90737
|  | 1820 | 1.83995
|  | 1830 | 1.77579
|  | 1840 | 1.67165
|  | 1850 | 1.55833
|  | 1860 | 1.46778
|  | 1870 | 1.38789
|  | 1880 | 1.31233
|  | 1890 | 1.24365
|  | 1900 | 1.18041
|  | 1910 | 1.12121
|  | 1920 | 1.06599
|  | 1930 | 1.01664
|  | 1940 | 1.0221
|  | 1950 | 0.9955
|  | 1960 | 0.9322
|  | 1970 | 0.89023
|  | 1980 | 0.8955
|  | 1990 | 0.82365
|  | 2000 | 0.75521