## Optical Density vs Wavelength
LG4 Optical Density vs Wavelength
|  | Wavelength (nm) | Optical Density
|  | 190 | 6.76551
|  | 200 | 6.76371
|  | 210 | 6.84247
|  | 220 | 6.94344
Product Raw Data |  | 230 | 6.8542
Blue Lens Laser Glasses: 12% Visible Light Transmission |  | 240 | 6.98232
|  | 250 | 6.8
Item # | LG4, LG4A, LG4B | 260 | 6.98782
DISCLAIMER: The data presented here are typical. Slight variations in performance data will occur from lot to lot. Please contact Technical Support with any questions regarding the use or reliability of this data. |  | 270 | 6.8
|  | 280 | 6.8
|  | 290 | 6.92935
|  | 300 | 6.63148
|  | 310 | 6.8
|  | 320 | 6.9219
This data may be used in publications. However, please cite Thorlabs as the source. |  | 330 | 7.36938
|  | 340 | 7.01364
|  | 350 | 6.49192
Additional Information: |  | 360 | 6.61403
|  | 370 | 6.86459
|  | 380 | 6.8
|  | 390 | 6.90879
|  | 400 | 6.36087
|  | 410 | 2.88458
|  | 420 | 1.52126
|  | 430 | 1.08046
|  | 440 | 0.82733
|  | 450 | 0.71536
|  | 460 | 0.63945
|  | 470 | 0.63351
|  | 480 | 0.66126
|  | 490 | 0.70268
|  | 500 | 0.76898
|  | 510 | 0.8287
|  | 520 | 0.86785
|  | 530 | 0.88849
|  | 540 | 0.87704
|  | 550 | 0.83591
|  | 560 | 0.81555
|  | 570 | 0.91582
|  | 580 | 1.20105
|  | 590 | 1.38574
|  | 600 | 1.67479
|  | 610 | 2.06857
|  | 620 | 3.31097
|  | 630 | 6.17169
|  | 640 | 5.8636
|  | 650 | 4.74376
|  | 660 | 5.18948
|  | 670 | 7.23174
|  | 680 | 7.78202
|  | 690 | 7.53722
|  | 700 | 7.10768
|  | 710 | 7.53722
|  | 720 | 7.10346
|  | 730 | 7.53722
|  | 740 | 7.19426
|  | 750 | 7.27801
|  | 760 | 7.53722
|  | 770 | 7.01712
|  | 780 | 7.08675
|  | 790 | 7.53722
|  | 800 | 6.96281
|  | 810 | 7.66609
|  | 820 | 6.64015
|  | 830 | 5.80542
|  | 840 | 5.03188
|  | 850 | 4.23708
|  | 860 | 3.50839
|  | 870 | 2.8486
|  | 880 | 2.27052
|  | 890 | 1.77443
|  | 900 | 1.22338
|  | 910 | 0.97826
|  | 920 | 0.74571
|  | 930 | 0.56057
|  | 940 | 0.42137
|  | 950 | 0.32123
|  | 960 | 0.2504
|  | 970 | 0.20045
|  | 980 | 0.1648
|  | 990 | 0.139
|  | 1000 | 0.12071
|  | 1010 | 0.10702
|  | 1020 | 0.09576
|  | 1030 | 0.08632
|  | 1040 | 0.0794
|  | 1050 | 0.07406
|  | 1060 | 0.06993
|  | 1070 | 0.06657
|  | 1080 | 0.064
|  | 1090 | 0.06267
|  | 1100 | 0.06327