## Optical Density vs Wavelength
LG5 Optical Density vs Wavelength
|  | Wavelength (nm) | Optical Density
|  | 190 | 6.03194
|  | 200 | 6.12406
|  | 210 | 6.30392
|  | 220 | 6.36762
Product Raw Data |  | 230 | 6.45983
Pink Lens Laser Glasses: 61% Visible Light Transmission |  | 240 | 6.37727
|  | 250 | 6.5917
Item # | LG5, LG5A, LG5B | 260 | 6.43394
DISCLAIMER: The data presented here are typical. Slight variations in performance data will occur from lot to lot. Please contact Technical Support with any questions regarding the use or reliability of this data. |  | 270 | 6.6171
|  | 280 | 6.40189
|  | 290 | 6.44929
|  | 300 | 6.44407
|  | 310 | 6.48063
|  | 320 | 6.36073
This data may be used in publications. However, please cite Thorlabs as the source. |  | 330 | 6.38553
|  | 340 | 6.4195
|  | 350 | 5.99744
Additional Information: |  | 360 | 6.19319
|  | 370 | 6.18418
|  | 380 | 6.25441
|  | 390 | 6.27023
|  | 400 | 3.91353
|  | 410 | 1.26027
|  | 420 | 0.54695
|  | 430 | 0.37234
|  | 440 | 0.31065
|  | 450 | 0.27318
|  | 460 | 0.24681
|  | 470 | 0.23489
|  | 480 | 0.23462
|  | 490 | 0.24579
|  | 500 | 0.27942
|  | 510 | 0.33387
|  | 520 | 0.38883
|  | 530 | 0.41593
|  | 540 | 0.41031
|  | 550 | 0.3879
|  | 560 | 0.35303
|  | 570 | 0.30699
|  | 580 | 0.26212
|  | 590 | 0.22504
|  | 600 | 0.19644
|  | 610 | 0.17467
|  | 620 | 0.15897
|  | 630 | 0.15006
|  | 640 | 0.14782
|  | 650 | 0.15583
|  | 660 | 0.1792
|  | 670 | 0.22171
|  | 680 | 0.29087
|  | 690 | 0.39409
|  | 700 | 0.54153
|  | 710 | 0.7448
|  | 720 | 1.02512
|  | 730 | 1.40986
|  | 740 | 1.94425
|  | 750 | 2.66527
|  | 760 | 3.58434
|  | 770 | 4.65262
|  | 780 | 5.66066
|  | 790 | 6.14498
|  | 800 | 7.31617
|  | 810 | 7.4631
|  | 820 | 6.99277
|  | 830 | 6.58123
|  | 840 | 5.25212
|  | 850 | 3.7963
|  | 860 | 2.59314
|  | 870 | 1.69234
|  | 880 | 1.07115
|  | 890 | 0.67016
|  | 900 | 0.41596
|  | 910 | 0.27742
|  | 920 | 0.19237
|  | 930 | 0.14332
|  | 940 | 0.11551
|  | 950 | 0.09928
|  | 960 | 0.0897
|  | 970 | 0.08357
|  | 980 | 0.07939
|  | 990 | 0.07561
|  | 1000 | 0.0717
|  | 1010 | 0.06806
|  | 1020 | 0.06406
|  | 1030 | 0.06016
|  | 1040 | 0.05724
|  | 1050 | 0.0549
|  | 1060 | 0.05319
|  | 1070 | 0.05175
|  | 1080 | 0.05075
|  | 1090 | 0.05086
|  | 1100 | 0.05237