## Thin Film Polarizers
LPMIR Series Thin Film Polarizers
|  | Wavelength (nm) | % Transmission | Extinction Ratio
|  | 1500 | 86.292 | 4545.69355
|  | 1501 | 86.3 | 4646.3398
|  | 1502 | 86.258 | 4769.06314
|  | 1502 | 86.188 | 4711.16611
Product Raw Data |  | 1503 | 86.153 | 4609.42686
LPMIR Series Thin Film Polarizers |  | 1504 | 86.14 | 4404.62953
|  | 1505 | 86.16 | 4448.54452
Item # | LPMIR050 LPMIR100 LPMIR050-MP2 LPMIR100-MP2 | 1506 | 86.139 | 4659.05132
|  | 1507 | 86.116 | 4747.57279
|  | 1508 | 86.097 | 5146.0894
|  | 1509 | 86.124 | 5374.6437
DISCLAIMER: The data presented here are typical. Slight variations in performance data will occur from lot to lot. Please contact Technical Support with any questions regarding the use or reliability of this data. |  | 1510 | 86.11 | 5221.67921
|  | 1511 | 86.086 | 5307.56045
|  | 1515 | 86.041 | 5285.97189
|  | 1516 | 85.919 | 4974.86889
|  | 1517 | 85.884 | 4867.46224
|  | 1518 | 85.881 | 4972.93845
This data may be used in publications. However, please cite Thorlabs as the source. |  | 1519 | 85.858 | 4998.86567
|  | 1520 | 85.771 | 4767.07424
|  | 1521 | 85.693 | 4704.174
Additional Information: |  | 1522 | 85.687 | 4653.26838
|  | 1523 | 85.733 | 4383.01832
|  | 1524 | 85.719 | 4326.63625
|  | 1525 | 85.664 | 4350.27852
|  | 1526 | 85.639 | 4414.03057
|  | 1527 | 85.705 | 4483.88639
|  | 1528 | 85.808 | 4524.5568
|  | 1529 | 85.893 | 4387.79712
|  | 1530 | 86.014 | 4533.90177
|  | 1531 | 86.038 | 4742.73918
|  | 1532 | 86.029 | 4640.10157
|  | 1533 | 86.012 | 4543.23681
|  | 1534 | 86.101 | 4404.16029
|  | 1535 | 86.226 | 4228.06105
|  | 1536 | 86.272 | 4187.95766
|  | 1537 | 86.295 | 4288.69979
|  | 1538 | 86.288 | 4451.23582
|  | 1539 | 86.304 | 4361.81553
|  | 1540 | 86.344 | 4452.19038
|  | 1541 | 86.388 | 4474.97328
|  | 1542 | 86.356 | 4442.63733
|  | 1543 | 86.286 | 4527.86968
|  | 1544 | 86.225 | 4772.83564
|  | 1545 | 86.223 | 5060.78073
|  | 1546 | 86.247 | 5095.32048
|  | 1547 | 86.242 | 5054.29279
|  | 1548 | 86.27 | 5155.05867
|  | 1549 | 86.28 | 5413.28611
|  | 1550 | 86.236 | 5819.53603
|  | 1552 | 86.228 | 5928.96951
|  | 1553 | 86.242 | 5769.43645
|  | 1554 | 86.237 | 5547.43696
|  | 1555 | 86.189 | 5708.86979
|  | 1556 | 86.15 | 5819.89061
|  | 1557 | 86.165 | 6109.89377
|  | 1559 | 86.132 | 6313.79099
|  | 1560 | 86.144 | 6200.22168
|  | 1561 | 86.223 | 5814.14566
|  | 1562 | 86.255 | 5685.49991
|  | 1563 | 86.382 | 6096.02077
|  | 1564 | 86.455 | 6035.981
|  | 1569 | 86.509 | 6377.03101
|  | 1570 | 86.537 | 7037.00871
|  | 1571 | 86.621 | 7374.8488
|  | 1572 | 86.663 | 7659.85243
|  | 1573 | 86.602 | 7568.9202
|  | 1574 | 86.574 | 7684.6266
|  | 1575 | 86.623 | 7827.96425
|  | 1576 | 86.652 | 7724.45016
|  | 1577 | 86.569 | 8191.3217
|  | 1579 | 86.465 | 8209.00588
|  | 1580 | 86.348 | 8318.93062
|  | 1585 | 86.302 | 8456.18599
|  | 1586 | 86.284 | 8203.87135
|  | 1587 | 86.254 | 7894.29523
|  | 1588 | 86.194 | 7740.57789
|  | 1589 | 86.178 | 7497.70466
|  | 1590 | 86.209 | 7411.85222
|  | 1591 | 86.221 | 7229.08747
|  | 1592 | 86.192 | 7214.32032
|  | 1593 | 86.173 | 7336.86346
|  | 1594 | 86.149 | 7320.77638
|  | 1596 | 86.153 | 7336.36378
|  | 1597 | 86.198 | 7427.89007
|  | 1600 | 86.236 | 7556.00354
|  | 1601 | 86.289 | 7781.70901
|  | 1602 | 86.283 | 7876.78806
|  | 1603 | 86.225 | 8354.5214
|  | 1604 | 86.189 | 8547.27538
|  | 1605 | 86.193 | 8632.92125
|  | 1606 | 86.221 | 9024.69598
|  | 1607 | 86.28 | 9441.97271
|  | 1611 | 86.323 | 9472.10926
|  | 1612 | 86.388 | 9412.54899
|  | 1613 | 86.489 | 9221.84655
|  | 1614 | 86.569 | 9457.47492
|  | 1615 | 86.569 | 9666.37205
|  | 1616 | 86.563 | 9652.03954
|  | 1617 | 86.586 | 9169.87941
|  | 1618 | 86.591 | 9016.36452
|  | 1619 | 86.569 | 9188.55807
|  | 1620 | 86.589 | 8690.09581
|  | 1621 | 86.658 | 8367.87687
|  | 1622 | 86.746 | 8313.66256
|  | 1623 | 86.816 | 8336.81733
|  | 1624 | 86.853 | 8378.13436
|  | 1625 | 86.872 | 8455.06423
|  | 1626 | 86.867 | 8380.29116
|  | 1627 | 86.816 | 8119.33965
|  | 1628 | 86.789 | 8421.75927
|  | 1629 | 86.8 | 8525.30389
|  | 1630 | 86.781 | 8605.82868
|  | 1631 | 86.669 | 8860.11669
|  | 1632 | 86.595 | 8644.62986
|  | 1633 | 86.569 | 8058.75579
|  | 1634 | 86.559 | 8082.04768
|  | 1638 | 86.552 | 8726.27119
|  | 1639 | 86.494 | 9215.71156
|  | 1640 | 86.386 | 9518.68819
|  | 1641 | 86.366 | 9424.66083
|  | 1642 | 86.363 | 9450.16834
|  | 1645 | 86.364 | 9573.54763
|  | 1646 | 86.367 | 10522.39691
|  | 1647 | 86.346 | 11050.55063
|  | 1648 | 86.335 | 10974.7016
|  | 1649 | 86.359 | 11160.85038
|  | 1650 | 86.482 | 11998.94457
|  | 1658 | 86.657 | 12514.75638
|  | 1659 | 86.65 | 12952.98272
|  | 1660 | 86.634 | 13160.53581
|  | 1661 | 86.661 | 12881.42861
|  | 1662 | 86.695 | 12454.46945
|  | 1663 | 86.689 | 12230.42702
|  | 1664 | 86.675 | 12204.01121
|  | 1665 | 86.681 | 12327.38584
|  | 1666 | 86.733 | 12866.98234
|  | 1667 | 86.752 | 12130.45476
|  | 1668 | 86.696 | 10917.88515
|  | 1672 | 86.678 | 10687.61797
|  | 1673 | 86.627 | 10809.09362
|  | 1676 | 86.57 | 10919.38613
|  | 1677 | 86.495 | 11046.64674
|  | 1678 | 86.517 | 11124.03678
|  | 1678 | 86.558 | 11373.8918
|  | 1679 | 86.585 | 11715.07934
|  | 1680 | 86.558 | 12162.58378
|  | 1681 | 86.524 | 12411.6994
|  | 1682 | 86.57 | 11867.02349
|  | 1683 | 86.6 | 11864.97666
|  | 1684 | 86.61 | 12384.69313
|  | 1685 | 86.605 | 12469.98926
|  | 1686 | 86.674 | 13072.04696
|  | 1687 | 86.759 | 14164.34935
|  | 1688 | 86.833 | 14809.91482
|  | 1694 | 86.93 | 15113.82267
|  | 1697 | 87.011 | 14884.77409
|  | 1698 | 87.014 | 13700.71803
|  | 1699 | 87.013 | 13525.70216
|  | 1700 | 87.046 | 14000.05828
|  | 1701 | 87.048 | 14418.20932
|  | 1702 | 87.022 | 13608.16416
|  | 1703 | 87.011 | 13451.9283
|  | 1704 | 86.999 | 14211.31196
|  | 1705 | 86.965 | 14420.15138
|  | 1706 | 86.917 | 14391.61562
|  | 1707 | 86.866 | 14136.93105
|  | 1708 | 86.84 | 13478.63637
|  | 1709 | 86.855 | 13042.69656
|  | 1710 | 86.877 | 12232.87748
|  | 1711 | 86.884 | 11586.23285
|  | 1712 | 86.863 | 11434.33627
|  | 1713 | 86.849 | 11577.806
|  | 1714 | 86.785 | 11559.29954
|  | 1716 | 86.716 | 11652.68107
|  | 1717 | 86.739 | 11902.88362
|  | 1718 | 86.797 | 11692.91359
|  | 1721 | 86.809 | 11607.25464
|  | 1722 | 86.859 | 12038.59903
|  | 1723 | 86.88 | 12089.29391
|  | 1724 | 86.848 | 11773.24061
|  | 1725 | 86.839 | 11698.40778
|  | 1728 | 86.831 | 11882.81301
|  | 1729 | 86.839 | 12439.18711
|  | 1730 | 86.838 | 13342.29182
|  | 1732 | 86.853 | 14182.35954
|  | 1737 | 86.877 | 14523.34807
|  | 1738 | 86.868 | 14320.5432
|  | 1739 | 86.878 | 13979.61745
|  | 1740 | 86.929 | 13708.57266
|  | 1741 | 86.909 | 13778.9092
|  | 1742 | 86.698 | 13693.10219
|  | 1743 | 86.533 | 13197.92697
|  | 1744 | 86.516 | 12803.13496
|  | 1745 | 86.584 | 13517.16547
|  | 1746 | 86.561 | 14468.55338
|  | 1747 | 86.489 | 14451.37905
|  | 1748 | 86.456 | 14367.14147
|  | 1749 | 86.454 | 14199.97638
|  | 1750 | 86.466 | 14008.00247
|  | 1751 | 86.451 | 13812.84641
|  | 1753 | 86.47 | 13124.40712
|  | 1754 | 86.551 | 11874.01265
|  | 1755 | 86.587 | 11301.83863
|  | 1756 | 86.605 | 11084.56461
|  | 1757 | 86.607 | 11272.90819
|  | 1758 | 86.593 | 11706.98506
|  | 1759 | 86.586 | 12201.01407
|  | 1760 | 86.586 | 12013.57917
|  | 1761 | 86.63 | 11311.39248
|  | 1762 | 87.043 | 10638.63337
|  | 1775 | 87.308 | 10787.23519
|  | 1776 | 87.538 | 11916.23416
|  | 1777 | 87.56 | 12478.70976
|  | 1778 | 87.568 | 12447.08488
|  | 1779 | 87.583 | 12093.41447
|  | 1780 | 87.613 | 11705.68229
|  | 1781 | 87.69 | 11868.14687
|  | 1782 | 87.847 | 33137.93277
|  | 2004 | 87.966 | 56396.17017
|  | 2005 | 88.056 | 82355.99607
|  | 2006 | 88.01 | 94524.74234
|  | 2015 | 87.951 | 108306.9701
|  | 2029 | 87.901 | 118107.9512
|  | 2030 | 87.859 | 118710.3348
|  | 2031 | 87.859 | 115025.3957
|  | 2032 | 87.88 | 110836.1738
|  | 2033 | 87.945 | 103080.0265
|  | 2034 | 87.952 | 101411.8228
|  | 2035 | 87.978 | 107419.4886
|  | 2057 | 88.014 | 113575.4818
|  | 2058 | 88.079 | 122914.8795
|  | 2060 | 88.067 | 127931.9111
|  | 2061 | 88.038 | 133809.4433
|  | 2062 | 88.024 | 137992.2824
|  | 2063 | 88.037 | 141725.5856
|  | 2064 | 88.105 | 153207.1691
|  | 2065 | 88.118 | 156752.9214
|  | 2066 | 88.107 | 158810.0445
|  | 2067 | 88.081 | 164980.8262
|  | 2070 | 88.101 | 176574.2212
|  | 2071 | 88.136 | 178889.8314
|  | 2072 | 88.147 | 182519.9329
|  | 2073 | 88.137 | 186243.5342
|  | 2074 | 88.151 | 194023.3405
|  | 2079 | 88.162 | 198485.5188
|  | 2080 | 88.175 | 200875.8089
|  | 2081 | 88.159 | 197895.5541
|  | 2082 | 88.188 | 194602.9895
|  | 2083 | 88.225 | 189729.5602
|  | 2084 | 88.251 | 185970.7992
|  | 2085 | 88.256 | 188288.2883
|  | 2086 | 88.24 | 193845.094
|  | 2087 | 88.218 | 198759.8871
|  | 2088 | 88.207 | 197562.1862
|  | 2089 | 88.256 | 191312.1268
|  | 2090 | 88.294 | 195897.3572
|  | 2091 | 88.317 | 203334.6966
|  | 2092 | 88.32 | 211341.1289
|  | 2093 | 88.35 | 211140.1558
|  | 2103 | 88.438 | 196681.4248
|  | 2104 | 88.45 | 190138.909
|  | 2105 | 88.449 | 186423.4901
|  | 2106 | 88.438 | 183976.8533
|  | 2107 | 88.47 | 179634.5427
|  | 2111 | 88.552 | 174246.3482
|  | 2112 | 88.544 | 177470.6984
|  | 2113 | 88.531 | 182447.5453
|  | 2114 | 88.53 | 184180.5998
|  | 2115 | 88.566 | 180372.4621
|  | 2124 | 88.603 | 180678.8189
|  | 2125 | 88.623 | 187490.5191
|  | 2126 | 88.605 | 197334.1207
|  | 2127 | 88.579 | 200166.1363
|  | 2128 | 88.564 | 196132.5661
|  | 2129 | 88.595 | 180724.9988
|  | 2133 | 88.607 | 179229.3106
|  | 2134 | 88.604 | 184136.4351
|  | 2135 | 88.6 | 190078.1984
|  | 2136 | 88.615 | 194043.4379
|  | 2137 | 88.644 | 196815.1336
|  | 2138 | 88.669 | 202412.8626
|  | 2139 | 88.674 | 207934.6417
|  | 2140 | 88.63 | 211392.7443
|  | 2141 | 88.612 | 209075.255
|  | 2142 | 88.614 | 205306.5143
|  | 2143 | 88.638 | 199544.7095
|  | 2144 | 88.666 | 196310.1621
|  | 2145 | 88.686 | 199362.2636
|  | 2146 | 88.682 | 208218.7267
|  | 2147 | 88.659 | 219000.9757
|  | 2148 | 88.655 | 225062.4643
|  | 2151 | 88.703 | 218397.7807
|  | 2152 | 88.706 | 211596.5511
|  | 2153 | 88.686 | 206161.2552
|  | 2154 | 88.658 | 201104.4081
|  | 2155 | 88.673 | 199774.6046
|  | 2159 | 88.697 | 206853.3287
|  | 2160 | 88.716 | 221246.6797
|  | 2161 | 88.69 | 235007.2854
|  | 2162 | 88.662 | 242155.9418
|  | 2163 | 88.671 | 242823.7711
|  | 2165 | 88.692 | 239252.4985
|  | 2166 | 88.708 | 232599.7062
|  | 2167 | 88.682 | 224642.3031
|  | 2168 | 88.648 | 219919.9821
|  | 2169 | 88.625 | 220441.0175
|  | 2170 | 88.626 | 223807.2139
|  | 2171 | 88.644 | 225611.7458
|  | 2172 | 88.667 | 225435.5462
|  | 2173 | 88.676 | 225948.6743
|  | 2174 | 88.661 | 232088.2506
|  | 2175 | 88.624 | 241725.4631
|  | 2176 | 88.586 | 248360.7247
|  | 2177 | 88.571 | 250228.7866
|  | 2178 | 88.587 | 249249.6451
|  | 2179 | 88.619 | 246596.8777
|  | 2180 | 88.646 | 241472.1761
|  | 2181 | 88.646 | 236572.1422
|  | 2182 | 88.593 | 241404.443
|  | 2183 | 88.575 | 247305.1243
|  | 2184 | 88.581 | 251329.3903
|  | 2185 | 88.607 | 252718.7629
|  | 2186 | 88.635 | 252007.3506
|  | 2187 | 88.647 | 251469.4396
|  | 2188 | 88.635 | 257092.8301
|  | 2189 | 88.603 | 266693.6831
|  | 2190 | 88.57 | 274393.1995
|  | 2191 | 88.556 | 273203.3631
|  | 2192 | 88.571 | 267665.304
|  | 2193 | 88.583 | 273247.5948
|  | 2199 | 88.601 | 290871.4153
|  | 2200 | 88.618 | 309790.5684
|  | 2201 | 88.653 | 314884.9055
|  | 2202 | 88.674 | 313144.7107
|  | 2203 | 88.669 | 317483.4437
|  | 2204 | 88.644 | 331629.7836
|  | 2205 | 88.617 | 343082.1315
|  | 2206 | 88.61 | 346083.1011
|  | 2207 | 88.629 | 344552.2518
|  | 2208 | 88.7 | 347514.8547
|  | 2209 | 88.713 | 350397.0073
|  | 2210 | 88.699 | 358641.325
|  | 2211 | 88.671 | 372120.7369
|  | 2212 | 88.652 | 384005.0256
|  | 2213 | 88.658 | 392203.1096
|  | 2214 | 88.692 | 405680.9278
|  | 2222 | 88.739 | 416598.8291
|  | 2223 | 88.778 | 428694.8513
|  | 2224 | 88.804 | 428827.4469
|  | 2231 | 88.811 | 424171.2754
|  | 2232 | 88.802 | 417853.2531
|  | 2233 | 88.773 | 417417.106
|  | 2234 | 88.747 | 421726.0418
|  | 2235 | 88.743 | 416111.567
|  | 2236 | 88.768 | 400621.4706
|  | 2237 | 88.81 | 387817.0444
|  | 2238 | 88.845 | 384891.0298
|  | 2239 | 88.855 | 387049.4009
|  | 2240 | 88.838 | 387085.0569
|  | 2241 | 88.807 | 382885.6031
|  | 2242 | 88.784 | 377895.3823
|  | 2243 | 88.786 | 374893.1933
|  | 2244 | 88.812 | 379043.0051
|  | 2245 | 88.848 | 387617.8094
|  | 2246 | 88.872 | 396028.7226
|  | 2247 | 88.871 | 393856.9782
|  | 2248 | 88.866 | 389264.3474
|  | 2256 | 88.854 | 386790.8671
|  | 2257 | 88.854 | 388923.4495
|  | 2258 | 88.86 | 390023.746
|  | 2259 | 88.889 | 388967.4334
|  | 2260 | 88.926 | 389231.332
|  | 2261 | 88.95 | 392415.2418
|  | 2262 | 88.95 | 396840.9806
|  | 2263 | 88.933 | 406722.0794
|  | 2264 | 88.916 | 421810.308
|  | 2266 | 88.92 | 441892.3275
|  | 2267 | 88.95 | 463852.9932
|  | 2268 | 88.974 | 486316.7773
|  | 2274 | 89 | 502897.1265
|  | 2275 | 89.023 | 516743.5055
|  | 2276 | 89.059 | 518364.4838
|  | 2277 | 89.08 | 509031.9871
|  | 2278 | 89.073 | 484597.7251
|  | 2279 | 89.046 | 464246.1175
|  | 2280 | 89.017 | 455973.6433
|  | 2281 | 89.01 | 462368.4118
|  | 2282 | 89.031 | 479954.6913
|  | 2283 | 89.071 | 504121.8599
|  | 2284 | 89.106 | 525459.5416
|  | 2285 | 89.115 | 531814.8815
|  | 2286 | 89.094 | 525023.7307
|  | 2287 | 89.062 | 512792.6545
|  | 2288 | 89.042 | 505849.6243
|  | 2289 | 89.051 | 503496.6152
|  | 2290 | 89.084 | 508613.0468
|  | 2291 | 89.123 | 527551.7564
|  | 2293 | 89.148 | 559617.7515
|  | 2294 | 89.146 | 594215.1681
|  | 2295 | 89.122 | 616515.2098
|  | 2296 | 89.096 | 621169.5493
|  | 2297 | 89.087 | 613919.2527
|  | 2298 | 89.105 | 601825.0023
|  | 2299 | 89.14 | 591674.2915
|  | 2300 | 89.169 | 583917.9805
|  | 2301 | 89.173 | 573224.8168
|  | 2302 | 89.15 | 558411.1684
|  | 2303 | 89.116 | 547584.7639
|  | 2304 | 89.095 | 543538.4156
|  | 2305 | 89.103 | 555469.2891
|  | 2306 | 89.136 | 574994.9546
|  | 2307 | 89.175 | 596373.0878
|  | 2308 | 89.196 | 613965.1643
|  | 2309 | 89.19 | 630114.726
|  | 2311 | 89.192 | 650615.4434
|  | 2322 | 89.222 | 663905.9237
|  | 2325 | 89.26 | 665565.9434
|  | 2326 | 89.268 | 653785.1931
|  | 2327 | 89.238 | 633054.9827
|  | 2328 | 89.207 | 607593.7983
|  | 2329 | 89.198 | 581166.6215
|  | 2330 | 89.204 | 569662.2347
|  | 2336 | 89.217 | 565691.029
|  | 2338 | 89.251 | 568264.0131
|  | 2340 | 89.293 | 575444.9202
|  | 2341 | 89.33 | 585886.2983
|  | 2342 | 89.325 | 592221.269
|  | 2343 | 89.297 | 591907.1056
|  | 2344 | 89.268 | 589326.1035
|  | 2345 | 89.265 | 604487.0526
|  | 2354 | 89.291 | 622916.2369
|  | 2355 | 89.338 | 641015.2712
|  | 2356 | 89.392 | 681730.6296
|  | 2366 | 89.42 | 739173.8508
|  | 2367 | 89.414 | 816080.5083
|  | 2369 | 89.376 | 861530.6466
|  | 2370 | 89.351 | 890987.0773
|  | 2371 | 89.356 | 911787.5009
|  | 2372 | 89.389 | 927294.8019
|  | 2373 | 89.431 | 940897.12
|  | 2374 | 89.457 | 957803.7594
|  | 2375 | 89.451 | 980004.3667
|  | 2376 | 89.419 | 989567.1368
|  | 2378 | 89.386 | 992678.098
|  | 2379 | 89.377 | 1009010
|  | 2380 | 89.398 | 1032540
|  | 2381 | 89.437 | 1041500
|  | 2382 | 89.468 | 1031470
|  | 2383 | 89.472 | 1031520
|  | 2384 | 89.448 | 1049100
|  | 2386 | 89.413 | 1069260
|  | 2387 | 89.394 | 1085090
|  | 2388 | 89.406 | 1088700
|  | 2389 | 89.444 | 1086290
|  | 2390 | 89.487 | 1083120
|  | 2391 | 89.508 | 1102100
|  | 2392 | 89.496 | 1158600
|  | 2393 | 89.486 | 1235840
|  | 2398 | 89.496 | 1303510
|  | 2399 | 89.524 | 1343870
|  | 2400 | 89.53 | 1345330
|  | 2402 | 89.505 | 1335500
|  | 2403 | 89.469 | 1317140
|  | 2404 | 89.448 | 1294440
|  | 2405 | 89.459 | 1274030
|  | 2406 | 89.498 | 1276680
|  | 2407 | 89.542 | 1291040
|  | 2408 | 89.564 | 1293520
|  | 2410 | 89.551 | 1286020
|  | 2411 | 89.512 | 1304190
|  | 2412 | 89.475 | 1346500
|  | 2413 | 89.465 | 1392440
|  | 2414 | 89.489 | 1431650
|  | 2415 | 89.532 | 1441220
|  | 2417 | 89.565 | 1425550
|  | 2418 | 89.568 | 1409340
|  | 2419 | 89.542 | 1431350
|  | 2420 | 89.504 | 1486990
|  | 2421 | 89.48 | 1537320
|  | 2422 | 89.487 | 1555750
|  | 2424 | 89.521 | 1542610
|  | 2425 | 89.559 | 1525420
|  | 2426 | 89.577 | 1526720
|  | 2427 | 89.564 | 1549190
|  | 2428 | 89.529 | 1569750
|  | 2430 | 89.496 | 1559030
|  | 2431 | 89.49 | 1515200
|  | 2432 | 89.516 | 1469520
|  | 2433 | 89.559 | 1458950
|  | 2434 | 89.592 | 1509120
|  | 2435 | 89.569 | 1592270
|  | 2439 | 89.536 | 1658720
|  | 2440 | 89.519 | 1672570
|  | 2441 | 89.556 | 1645750
|  | 2443 | 89.596 | 1651910
|  | 2444 | 89.612 | 1683850
|  | 2445 | 89.594 | 1713790
|  | 2446 | 89.555 | 1698960
|  | 2447 | 89.519 | 1640580
|  | 2449 | 89.513 | 1576640
|  | 2450 | 89.54 | 1520490
|  | 2451 | 89.543 | 1513330
|  | 2457 | 89.539 | 1539510
|  | 2458 | 89.534 | 1595550
|  | 2459 | 89.574 | 1646470
|  | 2461 | 89.614 | 1684570
|  | 2462 | 89.628 | 1719210
|  | 2463 | 89.607 | 1757630
|  | 2464 | 89.566 | 1776840
|  | 2465 | 89.532 | 1759740
|  | 2467 | 89.526 | 1725270
|  | 2468 | 89.554 | 1731550
|  | 2469 | 89.597 | 1769400
|  | 2470 | 89.631 | 1784450
|  | 2472 | 89.633 | 1759870
|  | 2473 | 89.606 | 1731040
|  | 2474 | 89.568 | 1706850
|  | 2475 | 89.58 | 1721680
|  | 2479 | 89.614 | 1743790
|  | 2480 | 89.649 | 1818730
|  | 2481 | 89.631 | 1913300
|  | 2483 | 89.594 | 1993170
|  | 2484 | 89.564 | 2028960
|  | 2485 | 89.565 | 2020080
|  | 2486 | 89.599 | 2026990
|  | 2488 | 89.649 | 2081320
|  | 2489 | 89.684 | 2152030
|  | 2490 | 89.685 | 2221580
|  | 2491 | 89.656 | 2278230
|  | 2495 | 89.646 | 2302480
|  | 2496 | 89.666 | 2289100
|  | 2498 | 89.708 | 2244410
|  | 2499 | 89.722 | 2209420
|  | 2500 | 89.701 | 2175490
|  | 2501 | 89.663 | 2147500
|  | 2503 | 89.634 | 2137710
|  | 2504 | 89.635 | 2173660
|  | 2505 | 89.668 | 2257220
|  | 2506 | 89.713 | 2336820
|  | 2509 | 89.73 | 2378450
|  | 2510 | 89.71 | 2375880
|  | 2511 | 89.703 | 2391520
|  | 2519 | 89.692 | 2403590
|  | 2520 | 89.687 | 2409920
|  | 2521 | 89.655 | 2373520
|  | 2523 | 89.654 | 2311310
|  | 2524 | 89.683 | 2202940
|  | 2525 | 89.725 | 2099030
|  | 2527 | 89.75 | 2028910
|  | 2528 | 89.742 | 2029810
|  | 2529 | 89.701 | 2072120
|  | 2530 | 89.656 | 2133620
|  | 2532 | 89.634 | 2194660
|  | 2533 | 89.65 | 2224900
|  | 2534 | 89.691 | 2245640
|  | 2536 | 89.723 | 2238240
|  | 2546 | 89.734 | 2194310
|  | 2547 | 89.711 | 2137480
|  | 2548 | 89.673 | 2073350
|  | 2550 | 89.632 | 2046230
|  | 2551 | 89.614 | 1981250
|  | 2552 | 89.606 | 1873300
|  | 2561 | 89.619 | 1775510
|  | 2563 | 89.639 | 1724780
|  | 2564 | 89.668 | 1735280
|  | 2567 | 89.667 | 1752520
|  | 2568 | 89.631 | 1760020
|  | 2569 | 89.585 | 1770250
|  | 2571 | 89.566 | 1771150
|  | 2572 | 89.585 | 1772290
|  | 2573 | 89.601 | 1977180
|  | 2597 | 89.584 | 2270990
|  | 2599 | 89.533 | 2569230
|  | 2600 | 89.5 | 2618270
|  | 2601 | 89.511 | 2584750
|  | 2603 | 89.556 | 2574650
|  | 2604 | 89.611 | 2627460
|  | 2606 | 89.643 | 2708570
|  | 2607 | 89.635 | 2833640
|  | 2608 | 89.601 | 2993720
|  | 2610 | 89.567 | 3091040
|  | 2611 | 89.558 | 3133630
|  | 2612 | 89.585 | 3141220
|  | 2614 | 89.634 | 3162760
|  | 2615 | 89.676 | 3129390
|  | 2616 | 89.67 | 3141960
|  | 2622 | 89.666 | 3198180
|  | 2623 | 89.68 | 3351260
|  | 2625 | 89.728 | 3469240
|  | 2626 | 89.751 | 3670110
|  | 2627 | 89.724 | 3894280
|  | 2630 | 89.668 | 4003600
|  | 2655 | 89.616 | 3970770
|  | 2657 | 89.575 | 3912410
|  | 2658 | 89.45 | 3907460
|  | 2664 | 89.332 | 3831850
|  | 2665 | 89.238 | 3561580
|  | 2667 | 89.005 | 3466470
|  | 2714 | 88.736 | 3511780
|  | 2716 | 88.437 | 3672260
|  | 2717 | 88.366 | 3608660
|  | 2719 | 88.232 | 3688850
|  | 2725 | 88.078 | 3863160
|  | 2726 | 87.904 | 4139240
|  | 2728 | 87.803 | 4241620
|  | 2729 | 87.732 | 4291680
|  | 2731 | 87.678 | 4290460
|  | 2732 | 87.61 | 4234860
|  | 2734 | 87.5 | 4304290
|  | 2735 | 87.035 | 4602680
|  | 2749 | 86.56 | 4937660
|  | 2750 | 85.761 | 5104360
|  | 2764 | 85.316 | 5113570
|  | 2765 | 84.891 | 5115210
|  | 2767 | 84.765 | 5152070
|  | 2770 | 84.554 | 4998930
|  | 2776 | 84.358 | 4782800
|  | 2778 | 84.221 | 4468660
|  | 2779 | 84.084 | 4352920
|  | 2786 | 83.962 | 4259490
|  | 2787 | 83.866 | 4208120
|  | 2789 | 83.847 | 4098620
|  | 2792 | 83.79 | 4025120
|  | 2793 | 83.697 | 4024730
|  | 2795 | 83.614 | 4011160
|  | 2796 | 83.566 | 4008250
|  | 2800 | 83.43 | 4906830
|  | 2841 | 83.297 | 5940030
|  | 2843 | 83.159 | 7139680
|  | 2844 | 83.156 | 7478240
|  | 2846 | 83.187 | 7668700
|  | 2847 | 83.232 | 7690820
|  | 2849 | 83.259 | 7597840
|  | 2851 | 83.25 | 7506840
|  | 2852 | 83.212 | 7620530
|  | 2854 | 83.169 | 8018270
|  | 2856 | 83.214 | 8892420
|  | 2887 | 83.265 | 9587930
|  | 2889 | 83.318 | 9807670
|  | 2895 | 83.319 | 9440050
|  | 2897 | 83.342 | 8984590
|  | 2899 | 83.368 | 8796630
|  | 2900 | 83.357 | 8686820
|  | 2902 | 83.322 | 8572860
|  | 2904 | 83.289 | 8515230
|  | 2905 | 83.295 | 8262230
|  | 2915 | 83.306 | 7891850
|  | 2917 | 83.325 | 7267960
|  | 2919 | 83.34 | 6767300
|  | 2921 | 83.42 | 6671590
|  | 2987 | 83.504 | 6878720
|  | 2989 | 83.563 | 7382450
|  | 2990 | 83.547 | 7706940
|  | 2992 | 83.501 | 7906830
|  | 2994 | 83.455 | 8167270
|  | 2996 | 83.438 | 8658740
|  | 2998 | 83.398 | 9996680
|  | 3036 | 83.369 | 10982800
|  | 3038 | 83.347 | 11724500
|  | 3040 | 83.385 | 11566600
|  | 3041 | 83.424 | 11342300
|  | 3043 | 83.423 | 10991900
|  | 3056 | 83.398 | 10686700
|  | 3058 | 83.349 | 10622400
|  | 3060 | 83.297 | 10663300
|  | 3062 | 83.271 | 10832600
|  | 3069 | 83.266 | 11339700
|  | 3071 | 83.268 | 11767700
|  | 3073 | 83.226 | 11999900
|  | 3075 | 83.164 | 11929800
|  | 3077 | 83.115 | 11918900
|  | 3079 | 83.102 | 11815100
|  | 3081 | 83.124 | 11448800
|  | 3083 | 83.157 | 11163600
|  | 3085 | 83.166 | 11112600
|  | 3086 | 83.135 | 11331400
|  | 3088 | 83.073 | 11468300
|  | 3090 | 83.013 | 11721100
|  | 3092 | 82.983 | 11868700
|  | 3094 | 82.993 | 12333000
|  | 3096 | 83.018 | 12753700
|  | 3100 | 83.016 | 12908300
|  | 3102 | 82.971 | 12460800
|  | 3104 | 82.903 | 12208400
|  | 3106 | 82.854 | 12343100
|  | 3108 | 82.845 | 12419400
|  | 3109 | 82.868 | 12276100
|  | 3113 | 82.879 | 12107600
|  | 3115 | 82.851 | 12162400
|  | 3117 | 82.794 | 12382200
|  | 3129 | 82.729 | 12553800
|  | 3131 | 82.663 | 13038600
|  | 3133 | 82.594 | 13456300
|  | 3135 | 82.547 | 14247000
|  | 3137 | 82.539 | 15012800
|  | 3139 | 82.56 | 15391700
|  | 3141 | 82.58 | 15474800
|  | 3143 | 82.566 | 15609400
|  | 3145 | 82.513 | 15994400
|  | 3147 | 82.437 | 16271800
|  | 3149 | 82.381 | 16293800
|  | 3153 | 82.37 | 16412100
|  | 3157 | 82.37 | 16128300
|  | 3159 | 82.346 | 15382200
|  | 3161 | 82.279 | 14474600
|  | 3163 | 82.208 | 14388100
|  | 3165 | 82.165 | 14846100
|  | 3167 | 82.161 | 15581500
|  | 3169 | 82.18 | 15552200
|  | 3171 | 82.191 | 15457800
|  | 3173 | 82.165 | 15412300
|  | 3175 | 82.102 | 15893200
|  | 3177 | 82.024 | 16391300
|  | 3179 | 81.911 | 15960200
|  | 3201 | 81.818 | 15242300
|  | 3203 | 81.722 | 14577700
|  | 3205 | 81.655 | 14396300
|  | 3207 | 81.579 | 13977000
|  | 3209 | 81.526 | 13181400
|  | 3211 | 81.513 | 12549400
|  | 3213 | 81.528 | 12295000
|  | 3215 | 81.542 | 12123500
|  | 3218 | 81.46 | 11717300
|  | 3228 | 81.379 | 11412400
|  | 3230 | 81.305 | 11266000
|  | 3232 | 81.304 | 11375300
|  | 3234 | 81.264 | 11366600
|  | 3236 | 81.192 | 11391300
|  | 3238 | 81.117 | 11245700
|  | 3240 | 81.071 | 10770300
|  | 3243 | 81.064 | 10281500
|  | 3245 | 80.964 | 9431770
|  | 3268 | 80.836 | 9034290
|  | 3270 | 80.684 | 8659910
|  | 3272 | 80.646 | 8606490
|  | 3274 | 80.648 | 8421070
|  | 3277 | 80.635 | 8216810
|  | 3283 | 80.566 | 8162890
|  | 3289 | 80.495 | 8152090
|  | 3292 | 80.463 | 8223370
|  | 3294 | 80.481 | 8368720
|  | 3296 | 80.469 | 8483800
|  | 3298 | 80.417 | 8532960
|  | 3300 | 80.343 | 8489860
|  | 3303 | 80.278 | 8437800
|  | 3305 | 80.248 | 8427100
|  | 3307 | 80.256 | 8551580
|  | 3309 | 80.206 | 8504080
|  | 3329 | 80.128 | 8281450
|  | 3331 | 80.008 | 7880320
|  | 3333 | 79.933 | 7633900
|  | 3336 | 79.874 | 7606440
|  | 3338 | 79.854 | 7597880
|  | 3340 | 79.869 | 7590670
|  | 3342 | 79.891 | 7544800
|  | 3344 | 79.886 | 7485410
|  | 3347 | 79.813 | 7413120
|  | 3351 | 79.728 | 7434030
|  | 3353 | 79.665 | 7435250
|  | 3356 | 79.669 | 7423680
|  | 3358 | 79.692 | 7305160
|  | 3360 | 79.627 | 7211030
|  | 3372 | 79.562 | 7230250
|  | 3374 | 79.502 | 7331030
|  | 3376 | 79.522 | 7424900
|  | 3378 | 79.511 | 7404750
|  | 3381 | 79.461 | 7281720
|  | 3383 | 79.391 | 7194240
|  | 3385 | 79.332 | 7137560
|  | 3388 | 79.31 | 7106190
|  | 3390 | 79.325 | 7157000
|  | 3392 | 79.351 | 7334480
|  | 3394 | 79.356 | 7554880
|  | 3397 | 79.321 | 7615530
|  | 3399 | 79.256 | 7573070
|  | 3401 | 79.19 | 7698540
|  | 3404 | 79.126 | 7717730
|  | 3418 | 79.068 | 7676470
|  | 3420 | 79.023 | 7540520
|  | 3422 | 79.015 | 7713500
|  | 3425 | 79.04 | 7942030
|  | 3427 | 79.07 | 8012610
|  | 3429 | 79.071 | 7917480
|  | 3432 | 79.033 | 7802410
|  | 3434 | 78.97 | 7703780
|  | 3436 | 78.914 | 7556770
|  | 3439 | 78.894 | 7346330
|  | 3441 | 78.912 | 7152420
|  | 3444 | 78.895 | 7099080
|  | 3460 | 78.864 | 7180560
|  | 3467 | 78.787 | 7397130
|  | 3477 | 78.77 | 7659900
|  | 3479 | 78.765 | 7836030
|  | 3482 | 78.78 | 7915410
|  | 3484 | 78.753 | 7927120
|  | 3487 | 78.698 | 8008880
|  | 3489 | 78.646 | 8127310
|  | 3492 | 78.628 | 8275000
|  | 3494 | 78.651 | 8433300
|  | 3497 | 78.694 | 8578120
|  | 3499 | 78.723 | 8554520
|  | 3501 | 78.715 | 8344640
|  | 3504 | 78.669 | 8249900
|  | 3506 | 78.614 | 8541970
|  | 3509 | 78.584 | 9022520
|  | 3511 | 78.595 | 9419980
|  | 3514 | 78.633 | 9578260
|  | 3539 | 78.646 | 9365920
|  | 3541 | 78.62 | 9008230
|  | 3544 | 78.575 | 8538850
|  | 3546 | 78.585 | 8350140
|  | 3551 | 78.631 | 8428570
|  | 3554 | 78.684 | 8635750
|  | 3556 | 78.686 | 8997690
|  | 3559 | 78.646 | 9070820
|  | 3566 | 78.627 | 9047380
|  | 3569 | 78.645 | 8842720
|  | 3571 | 78.696 | 8666860
|  | 3574 | 78.716 | 8552380
|  | 3577 | 78.737 | 8199680
|  | 3592 | 78.748 | 7931360
|  | 3595 | 78.752 | 7561030
|  | 3597 | 78.715 | 7326050
|  | 3600 | 78.677 | 6895530
|  | 3602 | 78.669 | 6409580
|  | 3605 | 78.72 | 5897190
|  | 3626 | 78.801 | 5614150
|  | 3628 | 78.879 | 5500550
|  | 3631 | 78.907 | 5603870
|  | 3634 | 78.893 | 5616160
|  | 3636 | 78.854 | 5524460
|  | 3639 | 78.825 | 5289000
|  | 3642 | 78.835 | 4970880
|  | 3644 | 78.927 | 4448280
|  | 3674 | 78.997 | 4049950
|  | 3676 | 79.039 | 3810590
|  | 3679 | 79.022 | 3847490
|  | 3682 | 79.049 | 3827600
|  | 3685 | 79.11 | 3779120
|  | 3687 | 79.173 | 3771420
|  | 3690 | 79.204 | 3831950
|  | 3693 | 79.193 | 3899500
|  | 3695 | 79.156 | 3912780
|  | 3698 | 79.131 | 3839210
|  | 3701 | 79.146 | 3719330
|  | 3704 | 79.201 | 3611060
|  | 3706 | 79.271 | 3558920
|  | 3709 | 79.319 | 3557930
|  | 3712 | 79.322 | 3553030
|  | 3715 | 79.292 | 3534620
|  | 3717 | 79.26 | 3509920
|  | 3720 | 79.262 | 3487490
|  | 3723 | 79.308 | 3431000
|  | 3726 | 79.379 | 3322980
|  | 3729 | 79.439 | 3210530
|  | 3731 | 79.459 | 3161530
|  | 3734 | 79.438 | 3191140
|  | 3737 | 79.405 | 3260010
|  | 3740 | 79.44 | 3253530
|  | 3762 | 79.517 | 3150070
|  | 3765 | 79.631 | 2975810
|  | 3768 | 79.706 | 2827110
|  | 3771 | 79.757 | 2723150
|  | 3774 | 79.764 | 2672530
|  | 3776 | 79.737 | 2657220
|  | 3779 | 79.71 | 2634620
|  | 3782 | 79.718 | 2578510
|  | 3785 | 79.771 | 2511110
|  | 3788 | 79.847 | 2464520
|  | 3791 | 79.909 | 2437630
|  | 3794 | 79.929 | 2418930
|  | 3797 | 79.909 | 2400820
|  | 3799 | 79.879 | 2366300
|  | 3802 | 79.875 | 2313850
|  | 3805 | 79.916 | 2252010
|  | 3808 | 79.99 | 2188670
|  | 3811 | 80.062 | 2111770
|  | 3814 | 80.096 | 2036140
|  | 3817 | 80.086 | 1982560
|  | 3820 | 80.054 | 1951340
|  | 3823 | 80.039 | 1921090
|  | 3826 | 80.067 | 1873370
|  | 3828 | 80.136 | 1816550
|  | 3831 | 80.213 | 1764590
|  | 3834 | 80.304 | 1656390
|  | 3861 | 80.349 | 1570610
|  | 3864 | 80.372 | 1487450
|  | 3867 | 80.371 | 1473980
|  | 3870 | 80.416 | 1448790
|  | 3873 | 80.491 | 1420900
|  | 3876 | 80.558 | 1396170
|  | 3879 | 80.585 | 1370540
|  | 3882 | 80.567 | 1346870
|  | 3885 | 80.532 | 1328690
|  | 3888 | 80.519 | 1323820
|  | 3891 | 80.551 | 1328610
|  | 3894 | 80.62 | 1330310
|  | 3897 | 80.692 | 1323020
|  | 3900 | 80.73 | 1309440
|  | 3903 | 80.721 | 1298580
|  | 3906 | 80.684 | 1287030
|  | 3909 | 80.659 | 1274460
|  | 3912 | 80.675 | 1263970
|  | 3915 | 80.733 | 1265520
|  | 3919 | 80.805 | 1274270
|  | 3922 | 80.851 | 1279020
|  | 3925 | 80.851 | 1279630
|  | 3928 | 80.814 | 1280800
|  | 3931 | 80.777 | 1278140
|  | 3934 | 80.775 | 1266360
|  | 3937 | 80.819 | 1247460
|  | 3940 | 80.887 | 1226930
|  | 3943 | 80.94 | 1202410
|  | 3946 | 80.948 | 1170290
|  | 3949 | 80.913 | 1133110
|  | 3953 | 80.867 | 1099130
|  | 3956 | 80.848 | 1076320
|  | 3959 | 80.876 | 1064880
|  | 3962 | 80.937 | 1054180
|  | 3965 | 80.993 | 1038630
|  | 3968 | 81.01 | 1019610
|  | 3971 | 80.979 | 1004610
|  | 3975 | 80.926 | 992257.7031
|  | 3978 | 80.892 | 976274.2498
|  | 3981 | 80.902 | 957364.1307
|  | 3984 | 80.951 | 938244.3928
|  | 3987 | 81.005 | 918292.203
|  | 3990 | 81.026 | 889569.264
|  | 3994 | 80.998 | 854385.791
|  | 3997 | 80.938 | 823192.0925
|  | 4000 | 80.886 | 801059.5534
|  | 4003 | 80.874 | 782833.7317
|  | 4006 | 80.905 | 762550.1531
|  | 4010 | 80.952 | 742066.5228
|  | 4013 | 80.974 | 727029.5808
|  | 4016 | 80.948 | 715857.552
|  | 4019 | 80.885 | 701924.2698
|  | 4023 | 80.82 | 684695.5906
|  | 4026 | 80.788 | 669606.3578
|  | 4029 | 80.802 | 655582.9827
|  | 4032 | 80.839 | 636298.3863
|  | 4036 | 80.861 | 611292.9793
|  | 4039 | 80.838 | 587035.873
|  | 4042 | 80.765 | 555355.7914
|  | 4055 | 80.711 | 529897.2783
|  | 4058 | 80.677 | 507182.5346
|  | 4062 | 80.657 | 497197.0097
|  | 4065 | 80.588 | 482159.01
|  | 4068 | 80.488 | 464192.6802
|  | 4075 | 80.422 | 449168.0898
|  | 4078 | 80.402 | 437390.1682
|  | 4082 | 80.415 | 429268.647
|  | 4085 | 80.394 | 421513.6869
|  | 4088 | 80.325 | 414812.3112
|  | 4092 | 80.226 | 407364.8027
|  | 4095 | 80.136 | 398380.7201
|  | 4098 | 77.975 | 332580.0724
|  | 4191 | 75.662 | 266979.7196
|  | 4195 | 73.221 | 202411.8748
|  | 4198 | 71.324 | 160058.3932
|  | 4314 | 69.675 | 120337.7826
|  | 4318 | 68.201 | 82375.53072
|  | 4322 | 68.323 | 80997.31061
|  | 4325 | 68.436 | 79258.1922
|  | 4329 | 67.509 | 61971.1708
|  | 4492 | 66.461 | 44933.03881
|  | 4496 | 64.97 | 27508.91185
|  | 4513 | 64.367 | 25869.40156
|  | 4517 | 63.739 | 24323.73615
|  | 4521 | 63.396 | 23773.70899
|  | 4525 | 63.076 | 23263.49177
|  | 4529 | 62.776 | 22732.38851
|  | 4533 | 62.472 | 22165.21642
|  | 4537 | 62.144 | 21594.9399
|  | 4541 | 61.788 | 21075.61352
|  | 4545 | 61.415 | 20623.57545
|  | 4550 | 61.049 | 20208.19768
|  | 4554 | 60.705 | 19770.15881
|  | 4558 | 60.381 | 19261.86979
|  | 4562 | 60.058 | 18678.1847
|  | 4566 | 59.715 | 18067.68988
|  | 4570 | 59.346 | 17516.83548
|  | 4575 | 58.962 | 17100.24502
|  | 4579 | 58.583 | 16803.80811
|  | 4583 | 58.225 | 16515.88056
|  | 4587 | 57.887 | 16155.59401
|  | 4591 | 57.552 | 15730.41873
|  | 4596 | 57.202 | 15327.38629
|  | 4600 | 56.829 | 14996.47469
|  | 4604 | 52.291 | 11004.14914
|  | 4840 | 47.853 | 7089.64822
|  | 4845 | 43.517 | 3228.56427
|  | 4850 | 43.428 | 3142.14786
|  | 4854 | 43.33 | 3060.82886
|  | 4859 | 43.23 | 2983.24906
|  | 4864 | 43.139 | 2907.16475
|  | 4869 | 39.514 | 2228.9475
|  | 5066 | 35.766 | 1568.50923