## Thin Film Polarizers
LPNIRA Series Thin Film Polarizers
|  | Wavelength (nm) | % Transmission | Extinction Ratio
|  | 952 | 0.77798 | 1719.38153
|  | 956 | 0.77903 | 1764.97526
|  | 960 | 0.78048 | 1812.68219
|  | 964 | 0.78241 | 1861.02295
Product Raw Data |  | 968 | 0.7848 | 1912.38098
LPNIRA Series Thin Film Polarizers |  | 972 | 0.78624 | 1963.87827
|  | 976 | 0.78637 | 2017.23959
Item # | LPNIRA050 LPNIRA100 LPNIRA050-MP2 LPNIRA100-MP2 | 980 | 0.78588 | 2072.15513
|  | 984 | 0.78667 | 2128.52685
|  | 988 | 0.78903 | 2189.22865
|  | 992 | 0.79072 | 2249.11633
DISCLAIMER: The data presented here are typical. Slight variations in performance data will occur from lot to lot. Please contact Technical Support with any questions regarding the use or reliability of this data. |  | 996 | 0.7909 | 2311.21365
|  | 1000 | 0.79148 | 2378.158
|  | 1004 | 0.79321 | 2444.52575
|  | 1008 | 0.79395 | 2514.6573
|  | 1012 | 0.79511 | 2590.21361
|  | 1016 | 0.79518 | 2664.88654
This data may be used in publications. However, please cite Thorlabs as the source. |  | 1020 | 0.79725 | 2742.87085
|  | 1024 | 0.79774 | 2825.62319
|  | 1028 | 0.79828 | 2911.68826
Additional Information: |  | 1032 | 0.7997 | 3001.51201
|  | 1036 | 0.79969 | 3090.77752
|  | 1040 | 0.80162 | 3183.585
|  | 1044 | 0.80165 | 3280.83589
|  | 1048 | 0.80312 | 3384.42639
|  | 1052 | 0.8043 | 3493.86604
|  | 1056 | 0.80437 | 3604.22746
|  | 1060 | 0.80623 | 3719.43804
|  | 1064 | 0.80574 | 3838.63275
|  | 1068 | 0.80635 | 3958.79001
|  | 1072 | 0.80706 | 4085.06196
|  | 1076 | 0.80749 | 4214.41859
|  | 1080 | 0.80836 | 4346.09562
|  | 1084 | 0.80889 | 4485.42454
|  | 1088 | 0.81036 | 4631.12281
|  | 1092 | 0.81034 | 4780.81141
|  | 1096 | 0.80964 | 4934.17559
|  | 1100 | 0.81098 | 5096.55113
|  | 1104 | 0.81371 | 5269.09546
|  | 1108 | 0.81425 | 5448.24857
|  | 1112 | 0.81249 | 5634.41824
|  | 1116 | 0.81113 | 5823.00688
|  | 1120 | 0.81197 | 6015.35917
|  | 1124 | 0.8147 | 6208.94269
|  | 1128 | 0.81775 | 6409.30204
|  | 1132 | 0.81949 | 6620.56217
|  | 1136 | 0.81988 | 6842.37409
|  | 1140 | 0.81931 | 7076.72548
|  | 1144 | 0.81919 | 7316.55984
|  | 1148 | 0.81907 | 7557.50798
|  | 1152 | 0.81924 | 7806.30803
|  | 1156 | 0.81931 | 8062.27093
|  | 1160 | 0.8196 | 8333.9546
|  | 1164 | 0.81999 | 8609.3638
|  | 1168 | 0.82046 | 8887.5913
|  | 1172 | 0.82161 | 9183.65405
|  | 1176 | 0.82332 | 9484.22921
|  | 1180 | 0.8255 | 9778.05569
|  | 1184 | 0.82723 | 10088.92947
|  | 1188 | 0.82805 | 10410.1278
|  | 1192 | 0.82714 | 10737.52453
|  | 1196 | 0.82503 | 11086.21684
|  | 1200 | 0.82275 | 11440.83644
|  | 1204 | 0.82235 | 11801.60841
|  | 1208 | 0.82431 | 12167.12613
|  | 1212 | 0.82797 | 12550.34064
|  | 1216 | 0.82968 | 12951.11367
|  | 1220 | 0.82845 | 13366.18533
|  | 1224 | 0.82591 | 13774.40574
|  | 1228 | 0.82725 | 14194.29172
|  | 1232 | 0.83041 | 14615.24259
|  | 1236 | 0.83124 | 15076.82569
|  | 1240 | 0.82885 | 15535.20786
|  | 1244 | 0.82904 | 16003.18605
|  | 1248 | 0.8316 | 16472.48086
|  | 1252 | 0.83193 | 16978.92898
|  | 1256 | 0.83032 | 17479.6206
|  | 1260 | 0.83153 | 17994.34256
|  | 1264 | 0.83236 | 18529.49235
|  | 1268 | 0.83216 | 19060.04137
|  | 1272 | 0.83213 | 19601.79384
|  | 1276 | 0.83213 | 20173.10456
|  | 1280 | 0.83348 | 20726.4017
|  | 1284 | 0.83341 | 21348.68726
|  | 1288 | 0.83322 | 21929.92869
|  | 1292 | 0.83517 | 22543.17005
|  | 1296 | 0.83397 | 23174.97437
|  | 1300 | 0.83574 | 23838.80577
|  | 1304 | 0.83598 | 24499.14268
|  | 1308 | 0.83465 | 25182.37593
|  | 1312 | 0.83727 | 25844.67007
|  | 1316 | 0.83421 | 26585.76695
|  | 1320 | 0.83831 | 27247.10373
|  | 1324 | 0.83475 | 27995.25527
|  | 1328 | 0.83857 | 28707.88714
|  | 1332 | 0.83609 | 29447.29474
|  | 1336 | 0.83957 | 30226.65223
|  | 1340 | 0.83769 | 31006.10324
|  | 1344 | 0.83994 | 31789.69093
|  | 1348 | 0.83712 | 32558.05605
|  | 1352 | 0.83939 | 33360.21406
|  | 1356 | 0.83674 | 34202.12773
|  | 1360 | 0.84449 | 35062.40344
|  | 1364 | 0.8437 | 36031.1129
|  | 1368 | 0.84673 | 36887.23696
|  | 1372 | 0.84096 | 37694.95022
|  | 1376 | 0.84485 | 38684.4154
|  | 1380 | 0.84611 | 39614.6822
|  | 1384 | 0.84466 | 40602.78764
|  | 1388 | 0.84252 | 41636.6825
|  | 1392 | 0.84059 | 42611.40304
|  | 1396 | 0.84297 | 43699.45212
|  | 1400 | 0.84353 | 44716.90371
|  | 1404 | 0.84253 | 45810.60104
|  | 1408 | 0.84193 | 46839.11235
|  | 1412 | 0.84261 | 47966.65777
|  | 1416 | 0.84291 | 49146.69567
|  | 1420 | 0.84389 | 50300.99078
|  | 1424 | 0.84427 | 51666.64898
|  | 1428 | 0.84419 | 52703.59604
|  | 1432 | 0.84374 | 53702.54957
|  | 1436 | 0.84429 | 55037.857
|  | 1440 | 0.84576 | 56547.339
|  | 1444 | 0.84505 | 57539.64398
|  | 1448 | 0.84396 | 58734.59696
|  | 1452 | 0.84695 | 59929.85086
|  | 1456 | 0.84738 | 61124.33203
|  | 1460 | 0.8449 | 62291.77631
|  | 1464 | 0.84495 | 63263.16987
|  | 1468 | 0.8486 | 64489.84884
|  | 1472 | 0.84865 | 65939.73844
|  | 1476 | 0.84507 | 67564.00797
|  | 1480 | 0.84452 | 68839.46223
|  | 1484 | 0.84909 | 70087.2835
|  | 1488 | 0.85201 | 71653.83602
|  | 1492 | 0.84905 | 72598.31976
|  | 1496 | 0.84506 | 74015.78087
|  | 1500 | 0.84552 | 75272.02516
|  | 1504 | 0.85048 | 77038.77114
|  | 1508 | 0.85308 | 77979.30672
|  | 1512 | 0.85088 | 79727.72228
|  | 1516 | 0.84597 | 81003.79371
|  | 1520 | 0.84494 | 82252.31376
|  | 1524 | 0.84822 | 83744.22475
|  | 1528 | 0.85372 | 84943.546
|  | 1532 | 0.85592 | 86753.59884
|  | 1536 | 0.85394 | 87603.3605
|  | 1540 | 0.84955 | 89111.23385
|  | 1544 | 0.84546 | 90216.51903
|  | 1548 | 0.84471 | 91414.93362
|  | 1552 | 0.84693 | 93123.70643
|  | 1556 | 0.85169 | 94386.97901
|  | 1560 | 0.85618 | 96763.97876
|  | 1564 | 0.8586 | 98150.87498
|  | 1568 | 0.8583 | 99851.12985
|  | 1572 | 0.85594 | 101115
|  | 1576 | 0.85264 | 103267.2
|  | 1580 | 0.84928 | 104180.8
|  | 1584 | 0.84657 | 107104.9
|  | 1588 | 0.84495 | 108861.5
|  | 1592 | 0.84478 | 110249.3
|  | 1596 | 0.84574 | 112069.3
|  | 1600 | 0.84768 | 114013.5
|  | 1604 | 0.84993 | 116428
|  | 1608 | 0.85247 | 117657.8699
|  | 1612 | 0.85476 | 119392.1
|  | 1616 | 0.85668 | 121421.1
|  | 1620 | 0.8579 | 123075.8
|  | 1624 | 0.85903 | 123335.4
|  | 1628 | 0.85947 | 123882.4
|  | 1632 | 0.86 | 125575.8399
|  | 1636 | 0.86029 | 126279.2
|  | 1640 | 0.86097 | 127200.8
|  | 1644 | 0.86105 | 128507.7
|  | 1648 | 0.86136 | 130601.2825
|  | 1652 | 0.86135 | 131378.6
|  | 1656 | 0.86081 | 133101.1
|  | 1660 | 0.85943 | 134232.8
|  | 1664 | 0.8579 | 135174
|  | 1668 | 0.85636 | 135260.1
|  | 1672 | 0.85497 | 135629.6
|  | 1676 | 0.85307 | 137016.1
|  | 1680 | 0.85217 | 137341.3
|  | 1684 | 0.85135 | 137386.1
|  | 1688 | 0.85185 | 136434.2
|  | 1692 | 0.85217 | 137534.5
|  | 1696 | 0.85358 | 138000.8
|  | 1700 | 0.85542 | 136710.6092
|  | 1704 | 0.85771 | 136856.6
|  | 1708 | 0.85951 | 136449.7
|  | 1712 | 0.86037 | 135195.6
|  | 1716 | 0.86045 | 135032.7
|  | 1720 | 0.85995 | 134052.8
|  | 1724 | 0.85945 | 132109.7131
|  | 1728 | 0.85918 | 133983.2
|  | 1732 | 0.85912 | 134520.3
|  | 1736 | 0.8592 | 134401.7
|  | 1740 | 0.85927 | 134923.2
|  | 1744 | 0.85939 | 133450.8
|  | 1748 | 0.85966 | 137524.6
|  | 1752 | 0.85988 | 138340.5
|  | 1756 | 0.86006 | 137445.76
|  | 1760 | 0.85978 | 136551.35
|  | 1764 | 0.85931 | 135656.94
|  | 1768 | 0.8592 | 134762.53
|  | 1772 | 0.85943 | 133868.12
|  | 1776 | 0.85984 | 132973.71
|  | 1780 | 0.85957 | 132079.3
|  | 1784 | 0.85949 | 131184.89
|  | 1788 | 0.85952 | 130290.48
|  | 1792 | 0.85988 | 129396.07
|  | 1796 | 0.85977 | 128501.66
|  | 1800 | 0.85971 | 127607.25
|  | 1804 | 0.85976 | 126712.84
|  | 1808 | 0.85997 | 125818.43
|  | 1812 | 0.85989 | 124924.02
|  | 1816 | 0.85966 | 124029.61
|  | 1820 | 0.85886 | 123135.2
|  | 1824 | 0.85927 | 122240.79
|  | 1828 | 0.85992 | 121346.38
|  | 1832 | 0.86138 | 120451.97
|  | 1836 | 0.86191 | 119557.56
|  | 1840 | 0.86238 | 118663.15
|  | 1844 | 0.8625 | 117768.74
|  | 1848 | 0.8628 | 116874.33
|  | 1852 | 0.86215 | 115979.92
|  | 1856 | 0.86244 | 115085.51
|  | 1860 | 0.86235 | 114191.1
|  | 1864 | 0.86391 | 113296.69
|  | 1868 | 0.86351 | 112402.28
|  | 1872 | 0.86384 | 111507.87
|  | 1876 | 0.86324 | 110613.46
|  | 1880 | 0.8626 | 109719.05
|  | 1884 | 0.86159 | 108824.64
|  | 1888 | 0.86223 | 107930.23
|  | 1892 | 0.86506 | 107035.82
|  | 1896 | 0.86748 | 106141.41
|  | 1900 | 0.86789 | 105247.2
|  | 1904 | 0.86861 | 105311.9
|  | 1908 | 0.86781 | 105376.7
|  | 1912 | 0.86802 | 105441.5
|  | 1916 | 0.86969 | 105506.3
|  | 1920 | 0.86668 | 105571.1
|  | 1924 | 0.866 | 105635.8
|  | 1928 | 0.86627 | 105700.6
|  | 1932 | 0.87104 | 105765.4
|  | 1936 | 0.87355 | 105830.2
|  | 1940 | 0.87057 | 105895
|  | 1944 | 0.86782 | 105959.7
|  | 1948 | 0.86514 | 106024.5
|  | 1952 | 0.86473 | 106089.3
|  | 1953 | 0.8694 | 106154.1
|  | 1954 | 0.87112 | 106218.9
|  | 1955 | 0.87412 | 106283.6
|  | 1955 | 0.87606 | 106348.4
|  | 1956 | 0.87581 | 106413.2
|  | 1957 | 0.8735 | 106478
|  | 1958 | 0.87041 | 106542.8
|  | 1958 | 0.86892 | 106607.5
|  | 1959 | 0.86984 | 106672.3
|  | 1960 | 0.87286 | 106737.1
|  | 1961 | 0.87632 | 106801.9
|  | 1962 | 0.87771 | 106866.7
|  | 1962 | 0.87639 | 106931.4
|  | 1963 | 0.87283 | 106996.2
|  | 1964 | 0.8691 | 107061
|  | 1965 | 0.86768 | 107125.8
|  | 1965 | 0.869 | 107190.6
|  | 1966 | 0.87251 | 107255.3
|  | 1967 | 0.87582 | 107320.1
|  | 1968 | 0.87659 | 107384.9
|  | 1969 | 0.87447 | 107449.7
|  | 1969 | 0.87015 | 107514.5
|  | 1970 | 0.86628 | 107579.2
|  | 1971 | 0.86484 | 107644
|  | 1972 | 0.86597 | 107708.8
|  | 1972 | 0.86874 | 107773.6
|  | 1973 | 0.87034 | 107838.4
|  | 1974 | 0.86912 | 107903.1
|  | 1975 | 0.86523 | 107967.9
|  | 1976 | 0.86008 | 108032.7
|  | 1976 | 0.85684 | 108097.5
|  | 1977 | 0.85698 | 108162.3
|  | 1978 | 0.86055 | 108227
|  | 1979 | 0.86604 | 108291.8
|  | 1979 | 0.87049 | 108356.6
|  | 1980 | 0.8726 | 108421.4
|  | 1981 | 0.87193 | 108486.2
|  | 1982 | 0.86976 | 108550.9
|  | 1983 | 0.86802 | 108615.7
|  | 1983 | 0.86745 | 108680.5
|  | 1984 | 0.86809 | 108745.3
|  | 1985 | 0.86878 | 108810.1
|  | 1986 | 0.86808 | 108874.8
|  | 1986 | 0.86587 | 108939.6
|  | 1987 | 0.86275 | 109004.4
|  | 1988 | 0.8604 | 109069.2
|  | 1989 | 0.86042 | 109134
|  | 1990 | 0.86278 | 109198.7
|  | 1990 | 0.86671 | 109263.5
|  | 1991 | 0.86994 | 109328.3
|  | 1992 | 0.87069 | 109393.1
|  | 1993 | 0.86889 | 109457.9
|  | 1994 | 0.86544 | 109522.6
|  | 1994 | 0.86293 | 109587.4
|  | 1995 | 0.86288 | 109652.2
|  | 1996 | 0.86534 | 109717
|  | 1997 | 0.86922 | 109781.8
|  | 1998 | 0.87183 | 109846.5
|  | 1998 | 0.87189 | 109911.3
|  | 1999 | 0.86935 | 109976.1
|  | 2000 | 0.86551 | 110040.9
|  | 2001 | 0.86285 | 110105.7
|  | 2002 | 0.86236 | 110170.4
|  | 2002 | 0.86403 | 110235.2
|  | 2003 | 0.86645 | 110300
|  | 2004 | 0.86747 | 110364.8
|  | 2005 | 0.86648 | 110429.6
|  | 2006 | 0.86379 | 110494.3
|  | 2006 | 0.86112 | 110559.1
|  | 2007 | 0.86051 | 110623.9
|  | 2008 | 0.86227 | 110688.7
|  | 2009 | 0.86587 | 110753.5
|  | 2010 | 0.86922 | 110818.2
|  | 2010 | 0.87027 | 110883
|  | 2011 | 0.86872 | 110947.8
|  | 2012 | 0.86517 | 111012.6
|  | 2013 | 0.8619 | 111077.4
|  | 2014 | 0.86065 | 111142.1
|  | 2015 | 0.86169 | 111206.9
|  | 2015 | 0.86437 | 111271.7
|  | 2016 | 0.86645 | 111336.5
|  | 2017 | 0.86656 | 111401.3
|  | 2018 | 0.86462 | 111466
|  | 2019 | 0.86162 | 111530.8
|  | 2019 | 0.85982 | 111595.6
|  | 2020 | 0.86029 | 111660.4
|  | 2021 | 0.86287 | 111725.2
|  | 2022 | 0.8663 | 111789.9
|  | 2023 | 0.86818 | 111854.7
|  | 2023 | 0.86764 | 111919.5
|  | 2024 | 0.8649 | 111984.3
|  | 2025 | 0.86153 | 112049.1
|  | 2026 | 0.85989 | 112113.8
|  | 2027 | 0.86063 | 112178.6
|  | 2028 | 0.86349 | 112243.4
|  | 2028 | 0.86671 | 112308.2
|  | 2029 | 0.86808 | 112373
|  | 2030 | 0.86709 | 112437.6
|  | 2031 | 0.86404 | 112329.8
|  | 2032 | 0.86086 | 112221.9
|  | 2033 | 0.8594 | 112114
|  | 2033 | 0.86001 | 112006.1
|  | 2034 | 0.86228 | 111898.2
|  | 2035 | 0.86428 | 111790.3
|  | 2036 | 0.86452 | 111682.4
|  | 2037 | 0.86284 | 111574.5
|  | 2037 | 0.85985 | 111466.6
|  | 2038 | 0.85755 | 111358.7
|  | 2039 | 0.85716 | 111250.7
|  | 2040 | 0.85878 | 111142.8
|  | 2041 | 0.86166 | 111034.9
|  | 2042 | 0.86389 | 110927
|  | 2042 | 0.86448 | 110819.1
|  | 2043 | 0.86336 | 110711.2
|  | 2044 | 0.86139 | 110603.3
|  | 2045 | 0.8603 | 110495.4
|  | 2046 | 0.86073 | 110387.5
|  | 2047 | 0.86248 | 110279.6
|  | 2048 | 0.86445 | 110171.6
|  | 2048 | 0.8649 | 110063.7
|  | 2049 | 0.86341 | 109955.8
|  | 2050 | 0.86038 | 109847.9
|  | 2051 | 0.85729 | 109740
|  | 2052 | 0.85597 | 109632.1
|  | 2053 | 0.85679 | 109524.2
|  | 2053 | 0.85943 | 109416.3
|  | 2054 | 0.86225 | 109308.4
|  | 2055 | 0.86357 | 109200.5
|  | 2056 | 0.86307 | 109092.5
|  | 2057 | 0.86112 | 108984.6
|  | 2058 | 0.85943 | 108876.7
|  | 2058 | 0.85932 | 108768.8
|  | 2059 | 0.8609 | 108660.9
|  | 2060 | 0.86355 | 108553
|  | 2061 | 0.86542 | 108445.1
|  | 2062 | 0.86536 | 108337.2
|  | 2063 | 0.86337 | 108229.3
|  | 2064 | 0.86028 | 108121.4
|  | 2064 | 0.8581 | 108013.4
|  | 2065 | 0.85777 | 107905.5
|  | 2066 | 0.85934 | 107797.6
|  | 2067 | 0.86188 | 107689.7
|  | 2068 | 0.86352 | 107581.8
|  | 2069 | 0.86351 | 107473.9
|  | 2070 | 0.86184 | 107366
|  | 2070 | 0.85953 | 107258.1
|  | 2071 | 0.85819 | 107150.2
|  | 2072 | 0.8583 | 107042.3
|  | 2073 | 0.85975 | 106934.3
|  | 2074 | 0.86139 | 106826.4
|  | 2075 | 0.86184 | 106718.5
|  | 2076 | 0.86079 | 106610.6
|  | 2076 | 0.85851 | 106502.7
|  | 2077 | 0.85628 | 106394.8
|  | 2078 | 0.85535 | 106286.9
|  | 2079 | 0.85595 | 106179
|  | 2080 | 0.85782 | 106071.1
|  | 2081 | 0.85965 | 105963.2
|  | 2082 | 0.86041 | 105855.2
|  | 2082 | 0.85989 | 105747.3
|  | 2083 | 0.85845 | 105639.4
|  | 2084 | 0.85731 | 105531.5
|  | 2085 | 0.85724 | 105423.6
|  | 2086 | 0.85828 | 105315.7
|  | 2087 | 0.85989 | 105207.8
|  | 2088 | 0.86082 | 105099.9
|  | 2089 | 0.86044 | 104992
|  | 2089 | 0.85889 | 104884.1
|  | 2090 | 0.85689 | 104776.1
|  | 2091 | 0.85585 | 104668.2
|  | 2092 | 0.85629 | 104560.3
|  | 2093 | 0.8581 | 104452.4
|  | 2094 | 0.86042 | 104344.5
|  | 2095 | 0.86189 | 104236.6
|  | 2096 | 0.86204 | 104128.7
|  | 2096 | 0.86096 | 104020.8
|  | 2097 | 0.85955 | 103912.9
|  | 2098 | 0.85897 | 103805
|  | 2099 | 0.85951 | 103697
|  | 2100 | 0.86107 | 103589.1
|  | 2101 | 0.86271 | 103481.2
|  | 2102 | 0.86348 | 103373.3
|  | 2103 | 0.86317 | 103265.4
|  | 2103 | 0.86199 | 103157.5
|  | 2104 | 0.86084 | 103049.6
|  | 2105 | 0.86047 | 102941.7
|  | 2106 | 0.86096 | 102833.8
|  | 2107 | 0.86203 | 102725.9
|  | 2108 | 0.86276 | 102617.9
|  | 2109 | 0.86256 | 102510
|  | 2110 | 0.86146 | 102402.1
|  | 2111 | 0.85988 | 102294.2
|  | 2111 | 0.85885 | 102186.3
|  | 2112 | 0.85887 | 102078.4
|  | 2113 | 0.8599 | 101970.5
|  | 2114 | 0.86139 | 101862.6
|  | 2115 | 0.86226 | 101754.7
|  | 2116 | 0.8621 | 101646.8
|  | 2117 | 0.86095 | 101538.8
|  | 2118 | 0.85947 | 101430.9
|  | 2119 | 0.85871 | 101323
|  | 2120 | 0.85894 | 101215.1
|  | 2120 | 0.8599 | 101215.1
|  | 2121 | 0.86075 | 101337.6
|  | 2122 | 0.86037 | 101460.1
|  | 2123 | 0.85861 | 101582.5
|  | 2124 | 0.85582 | 101705
|  | 2125 | 0.85316 | 101827.5
|  | 2126 | 0.8518 | 101949.9
|  | 2127 | 0.85205 | 102072.4
|  | 2128 | 0.85376 | 102194.9
|  | 2129 | 0.85585 | 102317.3
|  | 2129 | 0.85747 | 102439.8
|  | 2130 | 0.85824 | 102562.3
|  | 2131 | 0.85829 | 102684.8
|  | 2132 | 0.85836 | 102807.2
|  | 2133 | 0.8589 | 102929.7
|  | 2134 | 0.85997 | 103052.2
|  | 2135 | 0.86128 | 103174.6
|  | 2136 | 0.8621 | 103297.1
|  | 2137 | 0.86207 | 103419.6
|  | 2138 | 0.86131 | 103542
|  | 2139 | 0.86028 | 103664.5
|  | 2140 | 0.85984 | 103787
|  | 2140 | 0.8603 | 103909.5
|  | 2141 | 0.86153 | 104031.9
|  | 2142 | 0.86292 | 104154.4
|  | 2143 | 0.86353 | 104276.9
|  | 2144 | 0.86308 | 104399.3
|  | 2145 | 0.86169 | 104521.8
|  | 2146 | 0.8601 | 104644.3
|  | 2147 | 0.85922 | 104766.7
|  | 2148 | 0.85929 | 104889.2
|  | 2149 | 0.8602 | 105011.7
|  | 2150 | 0.86119 | 105134.2
|  | 2151 | 0.8615 | 105256.6
|  | 2151 | 0.86097 | 105379.1
|  | 2152 | 0.85975 | 105501.6
|  | 2153 | 0.85865 | 105624
|  | 2154 | 0.85827 | 105746.5
|  | 2155 | 0.85873 | 105869
|  | 2156 | 0.85982 | 105991.4
|  | 2157 | 0.86075 | 106113.9
|  | 2158 | 0.86104 | 106236.4
|  | 2159 | 0.86059 | 106358.9
|  | 2160 | 0.8597 | 106481.3
|  | 2161 | 0.85909 | 106603.8
|  | 2162 | 0.85913 | 106726.3
|  | 2163 | 0.85976 | 106848.7
|  | 2164 | 0.86058 | 106971.2
|  | 2165 | 0.86078 | 107093.7
|  | 2165 | 0.86007 | 107216.1
|  | 2166 | 0.85865 | 107338.6
|  | 2167 | 0.85713 | 107461.1
|  | 2168 | 0.85648 | 107583.6
|  | 2169 | 0.85696 | 107706
|  | 2170 | 0.85837 | 107828.5
|  | 2171 | 0.85989 | 107951
|  | 2172 | 0.86049 | 108073.4
|  | 2173 | 0.85993 | 108195.9
|  | 2174 | 0.85841 | 108318.4
|  | 2175 | 0.85688 | 108440.8
|  | 2176 | 0.8563 | 108563.3
|  | 2177 | 0.85685 | 108685.8
|  | 2178 | 0.8583 | 108808.3
|  | 2179 | 0.85962 | 108930.7
|  | 2180 | 0.85997 | 109053.2
|  | 2181 | 0.85924 | 109175.7
|  | 2182 | 0.8577 | 109298.1
|  | 2182 | 0.85643 | 109420.6
|  | 2183 | 0.85609 | 109543.1
|  | 2184 | 0.85677 | 109665.5
|  | 2185 | 0.85809 | 109788
|  | 2186 | 0.85903 | 109910.5
|  | 2187 | 0.85907 | 110033
|  | 2188 | 0.85821 | 110155.4
|  | 2189 | 0.85693 | 110277.9
|  | 2190 | 0.85622 | 110400.4
|  | 2191 | 0.85648 | 110522.8
|  | 2192 | 0.85759 | 110645.3
|  | 2193 | 0.85892 | 110767.8
|  | 2194 | 0.85944 | 110890.2
|  | 2195 | 0.85886 | 111012.7
|  | 2196 | 0.85735 | 111135.2
|  | 2197 | 0.85574 | 111257.7
|  | 2198 | 0.85506 | 111380.1
|  | 2199 | 0.85555 | 111502.6
|  | 2200 | 0.857 | 111625.1
|  | 2201 | 0.85844 | 111747.5
|  | 2202 | 0.85891 | 111870
|  | 2203 | 0.8582 | 111992.5
|  | 2204 | 0.85656 | 112114.9
|  | 2205 | 0.85501 | 112237.4
|  | 2206 | 0.85441 | 112359.9
|  | 2207 | 0.85492 | 112482.4
|  | 2208 | 0.85627 | 112604.8
|  | 2208 | 0.85746 | 112727.3
|  | 2209 | 0.85782 | 112849.8
|  | 2210 | 0.85725 | 112972.2
|  | 2211 | 0.85609 | 113094.7
|  | 2212 | 0.85525 | 113217.2
|  | 2213 | 0.85522 | 113339.6
|  | 2214 | 0.85599 | 113462.1
|  | 2215 | 0.85709 | 113584.6
|  | 2216 | 0.85762 | 113707.1
|  | 2217 | 0.85722 | 113829.5
|  | 2218 | 0.856 | 113952
|  | 2219 | 0.85457 | 114074.5
|  | 2220 | 0.8539 | 114196.9
|  | 2221 | 0.85428 | 114319.4
|  | 2222 | 0.85559 | 114441.9
|  | 2223 | 0.8571 | 114564.3
|  | 2224 | 0.85785 | 114686.8
|  | 2225 | 0.85762 | 114809.3
|  | 2226 | 0.85654 | 114931.8
|  | 2227 | 0.8554 | 115054.2
|  | 2228 | 0.85505 | 115176.7
|  | 2229 | 0.85561 | 115299.2
|  | 2230 | 0.85688 | 115421.6
|  | 2231 | 0.85798 | 115544.1
|  | 2232 | 0.85819 | 115666.6
|  | 2233 | 0.85742 | 115789
|  | 2234 | 0.85596 | 115911.5
|  | 2235 | 0.85476 | 116034
|  | 2236 | 0.85444 | 116156.5
|  | 2237 | 0.85508 | 116278.9
|  | 2238 | 0.85634 | 116401.4
|  | 2239 | 0.8573 | 116523.9
|  | 2240 | 0.8575 | 116646.3
|  | 2241 | 0.85686 | 116768.8
|  | 2242 | 0.85577 | 116891.3
|  | 2243 | 0.85506 | 117013.7
|  | 2244 | 0.85505 | 117136.2
|  | 2245 | 0.85577 | 117258.7
|  | 2246 | 0.85677 | 117381.2
|  | 2247 | 0.85735 | 117503.6
|  | 2248 | 0.85727 | 117626.1
|  | 2249 | 0.85657 | 117748.6
|  | 2250 | 0.85575 | 117993.9
|  | 2251 | 0.85543 | 118017.7
|  | 2252 | 0.85575 | 118041.5
|  | 2253 | 0.85663 | 118065.3
|  | 2254 | 0.8575 | 118089.1
|  | 2255 | 0.85781 | 118112.9
|  | 2256 | 0.85747 | 118136.8
|  | 2257 | 0.85662 | 118160.6
|  | 2258 | 0.85587 | 118184.4
|  | 2259 | 0.85571 | 118208.2
|  | 2260 | 0.85623 | 118232
|  | 2261 | 0.85727 | 118255.8
|  | 2262 | 0.85819 | 118279.6
|  | 2263 | 0.85859 | 118303.4
|  | 2264 | 0.85839 | 118327.2
|  | 2266 | 0.85778 | 118351
|  | 2267 | 0.85728 | 118374.9
|  | 2268 | 0.8572 | 118398.7
|  | 2269 | 0.85754 | 118422.5
|  | 2270 | 0.85807 | 118446.3
|  | 2271 | 0.8583 | 118470.1
|  | 2272 | 0.85801 | 118493.9
|  | 2273 | 0.85725 | 118517.7
|  | 2274 | 0.85633 | 118541.5
|  | 2275 | 0.85574 | 118565.3
|  | 2276 | 0.85566 | 118589.1
|  | 2277 | 0.85608 | 118613
|  | 2278 | 0.85668 | 118636.8
|  | 2279 | 0.85703 | 118660.6
|  | 2280 | 0.85701 | 118684.4
|  | 2281 | 0.85666 | 118708.2
|  | 2282 | 0.85633 | 118732
|  | 2283 | 0.85638 | 118755.8
|  | 2284 | 0.85676 | 118779.6
|  | 2285 | 0.85724 | 118803.4
|  | 2286 | 0.85722 | 118827.2
|  | 2287 | 0.85625 | 118851.1
|  | 2288 | 0.85447 | 118874.9
|  | 2289 | 0.85226 | 118898.7
|  | 2290 | 0.85057 | 118922.5
|  | 2291 | 0.85003 | 118946.3
|  | 2293 | 0.85075 | 118970.1
|  | 2294 | 0.85246 | 118993.9
|  | 2295 | 0.85427 | 119017.7
|  | 2296 | 0.8557 | 119041.5
|  | 2297 | 0.85644 | 119065.3
|  | 2298 | 0.85666 | 119089.2
|  | 2299 | 0.85713 | 119113
|  | 2302 | 0.85762 | 119136.8
|  | 2303 | 0.85801 | 119160.6
|  | 2304 | 0.85769 | 119184.4
|  | 2305 | 0.85705 | 119208.2
|  | 2306 | 0.85639 | 119232
|  | 2307 | 0.85606 | 119255.8
|  | 2308 | 0.85615 | 119279.6
|  | 2309 | 0.85662 | 119303.4
|  | 2311 | 0.85715 | 119327.3
|  | 2312 | 0.85742 | 119351.1
|  | 2313 | 0.85736 | 119374.9
|  | 2314 | 0.85701 | 119398.7
|  | 2315 | 0.85667 | 119422.5
|  | 2316 | 0.8566 | 119446.3
|  | 2317 | 0.85682 | 119470.1
|  | 2318 | 0.85726 | 119493.9
|  | 2319 | 0.85759 | 119517.7
|  | 2320 | 0.85762 | 119541.5
|  | 2321 | 0.85731 | 119565.4
|  | 2322 | 0.8568 | 119589.2
|  | 2323 | 0.8564 | 119613
|  | 2325 | 0.85628 | 119636.8
|  | 2326 | 0.85647 | 119660.6
|  | 2327 | 0.85684 | 119684.4
|  | 2328 | 0.85712 | 119708.2
|  | 2329 | 0.8572 | 119732
|  | 2330 | 0.85705 | 119755.8
|  | 2331 | 0.85682 | 119779.6
|  | 2332 | 0.85671 | 119803.5
|  | 2333 | 0.85681 | 119827.3
|  | 2334 | 0.85707 | 119851.1
|  | 2335 | 0.85729 | 119874.9
|  | 2336 | 0.85725 | 119898.7
|  | 2338 | 0.85692 | 119922.5
|  | 2339 | 0.85637 | 119946.3
|  | 2340 | 0.85588 | 119970.1
|  | 2341 | 0.85572 | 119993.9
|  | 2342 | 0.85593 | 120017.7
|  | 2343 | 0.85644 | 120041.6
|  | 2344 | 0.85693 | 120065.4
|  | 2345 | 0.85712 | 120089.2
|  | 2346 | 0.85697 | 120113
|  | 2347 | 0.85658 | 120136.8
|  | 2349 | 0.85628 | 120160.6
|  | 2350 | 0.85627 | 120184.4
|  | 2351 | 0.85658 | 120208.2
|  | 2352 | 0.85704 | 120232
|  | 2353 | 0.8573 | 120255.8
|  | 2354 | 0.85715 | 120279.7
|  | 2355 | 0.85666 | 120303.5
|  | 2356 | 0.85602 | 120327.3
|  | 2357 | 0.85567 | 120351.1
|  | 2358 | 0.85578 | 120374.9
|  | 2360 | 0.85632 | 120398.7
|  | 2361 | 0.85703 | 120422.5
|  | 2362 | 0.85744 | 120446.3
|  | 2363 | 0.85743 | 120470.1
|  | 2364 | 0.857 | 120493.9
|  | 2365 | 0.85643 | 120517.8
|  | 2366 | 0.85612 | 120541.6
|  | 2367 | 0.85616 | 120565.4
|  | 2369 | 0.85654 | 120589.2
|  | 2370 | 0.85694 | 120613
|  | 2371 | 0.85705 | 120636.8
|  | 2372 | 0.85682 | 120660.6
|  | 2373 | 0.85632 | 120684.4
|  | 2374 | 0.85589 | 120708.2
|  | 2375 | 0.85582 | 120732
|  | 2376 | 0.85613 | 120755.9
|  | 2378 | 0.85672 | 120779.7
|  | 2379 | 0.85719 | 120803.5
|  | 2380 | 0.85729 | 120827.3
|  | 2381 | 0.85701 | 120851.1
|  | 2382 | 0.8565 | 120874.9
|  | 2383 | 0.85618 | 120898.7
|  | 2384 | 0.85627 | 120922.5
|  | 2386 | 0.85672 | 120946.3
|  | 2387 | 0.85733 | 120970.1
|  | 2388 | 0.85763 | 120994
|  | 2389 | 0.85745 | 121017.8
|  | 2390 | 0.85684 | 121041.1
|  | 2391 | 0.85609 | 120976.3
|  | 2392 | 0.8557 | 120911.2
|  | 2393 | 0.85584 | 120846.2
|  | 2395 | 0.85643 | 120781.1
|  | 2396 | 0.85712 | 120716.1
|  | 2397 | 0.85741 | 120651.1
|  | 2398 | 0.85719 | 120586
|  | 2399 | 0.85651 | 120521
|  | 2400 | 0.85579 | 120455.9
|  | 2402 | 0.85547 | 120390.9
|  | 2403 | 0.85564 | 120325.9
|  | 2404 | 0.85619 | 120260.8
|  | 2405 | 0.85667 | 120195.8
|  | 2406 | 0.85669 | 120130.7
|  | 2407 | 0.85623 | 120065.7
|  | 2408 | 0.85546 | 120000.7
|  | 2410 | 0.85492 | 119935.6
|  | 2411 | 0.85498 | 119870.6
|  | 2412 | 0.8556 | 119805.5
|  | 2413 | 0.85653 | 119740.5
|  | 2414 | 0.85709 | 119675.5
|  | 2415 | 0.85696 | 119610.4
|  | 2417 | 0.85617 | 119545.4
|  | 2418 | 0.85508 | 119480.3
|  | 2419 | 0.85441 | 119415.3
|  | 2420 | 0.85449 | 119350.3
|  | 2421 | 0.85526 | 119285.2
|  | 2422 | 0.85632 | 119220.2
|  | 2424 | 0.85692 | 119155.1
|  | 2425 | 0.85683 | 119090.1
|  | 2426 | 0.85609 | 119025.1
|  | 2427 | 0.8552 | 118960
|  | 2428 | 0.85481 | 118895
|  | 2430 | 0.85508 | 118829.9
|  | 2431 | 0.85594 | 118764.9
|  | 2432 | 0.8568 | 118699.9
|  | 2433 | 0.85708 | 118634.8
|  | 2434 | 0.85666 | 118569.8
|  | 2435 | 0.8557 | 118504.7
|  | 2437 | 0.85484 | 118439.7
|  | 2438 | 0.85461 | 118374.7
|  | 2439 | 0.85508 | 118309.6
|  | 2440 | 0.85604 | 118244.6
|  | 2441 | 0.85677 | 118179.5
|  | 2443 | 0.85681 | 118114.5
|  | 2444 | 0.85612 | 118049.5
|  | 2445 | 0.85496 | 117984.4
|  | 2446 | 0.85408 | 117919.4
|  | 2447 | 0.85389 | 117854.3
|  | 2449 | 0.8544 | 117789.3
|  | 2450 | 0.85528 | 117724.3
|  | 2451 | 0.85581 | 117659.2
|  | 2452 | 0.8557 | 117594.2
|  | 2453 | 0.85495 | 117529.1
|  | 2455 | 0.85402 | 117464.1
|  | 2456 | 0.85359 | 117399.1
|  | 2457 | 0.8539 | 117334
|  | 2458 | 0.85485 | 117269
|  | 2459 | 0.8559 | 117203.9
|  | 2461 | 0.85633 | 117138.9
|  | 2462 | 0.85599 | 117073.9
|  | 2463 | 0.85496 | 117008.8
|  | 2464 | 0.85389 | 116943.8
|  | 2465 | 0.85345 | 116878.7
|  | 2467 | 0.85375 | 116813.7
|  | 2468 | 0.85463 | 116748.7
|  | 2469 | 0.85536 | 116683.6
|  | 2470 | 0.85533 | 116618.6
|  | 2472 | 0.8545 | 116553.5
|  | 2473 | 0.85315 | 116488.5
|  | 2474 | 0.85217 | 116423.5
|  | 2475 | 0.85214 | 116358.4
|  | 2476 | 0.85307 | 116293.4
|  | 2478 | 0.85457 | 116228.3
|  | 2479 | 0.85564 | 116163.3
|  | 2480 | 0.85575 | 116098.3
|  | 2481 | 0.85486 | 116033.2
|  | 2483 | 0.85339 | 115968.2
|  | 2484 | 0.85228 | 115903.1
|  | 2485 | 0.85197 | 115838.1
|  | 2486 | 0.85255 | 115773.1
|  | 2488 | 0.8536 | 115708
|  | 2489 | 0.85435 | 115643
|  | 2490 | 0.85453 | 115577.9
|  | 2491 | 0.85408 | 115512.9
|  | 2493 | 0.85342 | 115447.9
|  | 2494 | 0.85312 | 115382.8
|  | 2495 | 0.85332 | 115317.8
|  | 2496 | 0.85396 | 115252.7
|  | 2498 | 0.85457 | 115187.7
|  | 2499 | 0.85467 | 115122.7
|  | 2500 | 0.85417 | 115057.6
|  | 2501 | 0.85322 | 114992.6
|  | 2503 | 0.85237 | 114927.5
|  | 2504 | 0.85206 | 114862.5
|  | 2505 | 0.85238 | 114797.5
|  | 2506 | 0.85316 | 114732.4
|  | 2508 | 0.85383 | 114667.4
|  | 2509 | 0.85399 | 114602.3
|  | 2510 | 0.85359 | 114537.3
|  | 2511 | 0.8528 | 114472.3
|  | 2513 | 0.85218 | 114407.2
|  | 2514 | 0.85203 | 114342.2
|  | 2515 | 0.85241 | 114277.1
|  | 2516 | 0.85308 | 114212.1
|  | 2518 | 0.85353 | 114147.1
|  | 2519 | 0.85353 | 114082
|  | 2520 | 0.85308 | 114016.8443
|  | 2521 | 0.85244 | 113917.7843
|  | 2523 | 0.85205 | 113818.7243
|  | 2524 | 0.85208 | 113719.6643
|  | 2525 | 0.85247 | 113620.6043
|  | 2527 | 0.85289 | 113521.5443
|  | 2528 | 0.8529 | 113422.4843
|  | 2529 | 0.85239 | 113323.4243
|  | 2530 | 0.85144 | 113224.3643
|  | 2532 | 0.85044 | 113125.3043
|  | 2533 | 0.84987 | 113026.2443
|  | 2534 | 0.84982 | 112927.1843
|  | 2536 | 0.85027 | 112828.1243
|  | 2537 | 0.85078 | 112729.0643
|  | 2538 | 0.85099 | 112630.0043
|  | 2539 | 0.85078 | 112530.9443
|  | 2541 | 0.85022 | 112431.8843
|  | 2542 | 0.84964 | 112332.8243
|  | 2543 | 0.8493 | 112233.7643
|  | 2545 | 0.84928 | 112134.7043
|  | 2546 | 0.84949 | 112035.6443
|  | 2547 | 0.84964 | 111936.5843
|  | 2548 | 0.84957 | 111837.5243
|  | 2550 | 0.8493 | 111738.4643
|  | 2551 | 0.84901 | 111639.4043
|  | 2552 | 0.84904 | 111540.3443
|  | 2554 | 0.84949 | 111441.2843
|  | 2555 | 0.85019 | 111342.2243
|  | 2556 | 0.85079 | 111243.1643
|  | 2558 | 0.85077 | 111144.1043
|  | 2559 | 0.84998 | 111045.0443
|  | 2560 | 0.84847 | 110945.9843
|  | 2561 | 0.84662 | 110846.9243
|  | 2563 | 0.84518 | 110747.8643
|  | 2564 | 0.8445 | 110648.8043
|  | 2565 | 0.84475 | 110549.7443
|  | 2567 | 0.84547 | 110450.6843
|  | 2568 | 0.84614 | 110351.6243
|  | 2569 | 0.8465 | 110252.5643
|  | 2571 | 0.84647 | 110153.5043
|  | 2572 | 0.84628 | 110054.4443
|  | 2573 | 0.84611 | 109955.3843
|  | 2575 | 0.84605 | 109856.3243
|  | 2576 | 0.84608 | 109757.2643
|  | 2577 | 0.84604 | 109658.2043
|  | 2579 | 0.84583 | 109559.1443
|  | 2580 | 0.84545 | 109460.0843
|  | 2581 | 0.84493 | 109361.0243
|  | 2583 | 0.84442 | 109261.9643
|  | 2584 | 0.84401 | 109162.9043
|  | 2585 | 0.84373 | 109063.8443
|  | 2587 | 0.84352 | 108964.7843
|  | 2588 | 0.8433 | 108865.7243
|  | 2589 | 0.843 | 108766.6643
|  | 2591 | 0.84267 | 108667.6043
|  | 2592 | 0.84238 | 108568.5443
|  | 2593 | 0.84226 | 108469.4843
|  | 2595 | 0.84235 | 108370.4243
|  | 2596 | 0.84264 | 108271.3643
|  | 2597 | 0.84302 | 108172.3043
|  | 2599 | 0.84335 | 108073.2443
|  | 2600 | 0.84355 | 107974.1843
|  | 2601 | 0.84353 | 107875.1243
|  | 2603 | 0.84331 | 107776.0643
|  | 2604 | 0.84286 | 107677.0043
|  | 2606 | 0.84229 | 107577.9443
|  | 2607 | 0.8418 | 107478.8843
|  | 2608 | 0.84169 | 107379.8243
|  | 2610 | 0.84226 | 107280.7643
|  | 2611 | 0.84329 | 107181.7043
|  | 2612 | 0.84444 | 107082.6443
|  | 2614 | 0.84511 | 106983.5843
|  | 2615 | 0.84495 | 106884.5243
|  | 2616 | 0.84409 | 106785.4643
|  | 2618 | 0.84285 | 106686.4043
|  | 2619 | 0.84214 | 106587.3443
|  | 2621 | 0.84251 | 106488.2843
|  | 2622 | 0.84388 | 106389.2243
|  | 2623 | 0.84564 | 106290.1643
|  | 2625 | 0.84682 | 106191.1043
|  | 2626 | 0.84713 | 106092.0443
|  | 2627 | 0.84655 | 105992.9843
|  | 2629 | 0.84541 | 105893.9243
|  | 2630 | 0.84442 | 105794.8643
|  | 2632 | 0.84399 | 105695.8043
|  | 2633 | 0.84443 | 105596.7443
|  | 2634 | 0.84547 | 105497.6843
|  | 2636 | 0.84677 | 105398.6243
|  | 2637 | 0.84806 | 105299.5643
|  | 2639 | 0.84914 | 105200.5043
|  | 2640 | 0.84995 | 105101.4443
|  | 2641 | 0.85043 | 105002.3843
|  | 2643 | 0.85059 | 104903.3243
|  | 2644 | 0.85048 | 104804.2643
|  | 2646 | 0.85021 | 104705.2043
|  | 2647 | 0.8499 | 104606.1443
|  | 2648 | 0.84961 | 104507.0843
|  | 2650 | 0.84934 | 104408.0243
|  | 2651 | 0.84897 | 104308.9643
|  | 2653 | 0.84844 | 104209.9043
|  | 2654 | 0.84774 | 104110.8443
|  | 2655 | 0.84691 | 104011.7843
|  | 2657 | 0.84609 | 103912.7243
|  | 2658 | 0.84534 | 103813.6643
|  | 2660 | 0.84463 | 103714.6043
|  | 2661 | 0.84384 | 103615.5443
|  | 2662 | 0.8427 | 103516.4843
|  | 2664 | 0.84105 | 103417.4243
|  | 2665 | 0.83895 | 103318.3643
|  | 2667 | 0.83662 | 103219.3043
|  | 2668 | 0.83473 | 103120.2443
|  | 2670 | 0.83364 | 103021.1843
|  | 2671 | 0.83344 | 102922.1243
|  | 2672 | 0.83373 | 102823.0643
|  | 2674 | 0.83382 | 102724.0043
|  | 2675 | 0.8335 | 102624.9443
|  | 2677 | 0.83282 | 102525.8843
|  | 2678 | 0.83226 | 102426.8243
|  | 2680 | 0.83231 | 102327.7643
|  | 2681 | 0.83308 | 102291.8
|  | 2682 | 0.83448 | 102255.8
|  | 2684 | 0.83606 | 102219.8
|  | 2685 | 0.83749 | 102183.8
|  | 2687 | 0.83854 | 102147.8
|  | 2688 | 0.8392 | 102111.8
|  | 2690 | 0.8396 | 102075.8
|  | 2691 | 0.83987 | 102039.8
|  | 2693 | 0.84011 | 102003.8
|  | 2694 | 0.84035 | 101967.8
|  | 2695 | 0.8406 | 101931.8
|  | 2697 | 0.84083 | 101895.8
|  | 2698 | 0.84106 | 101859.8
|  | 2700 | 0.84136 | 101823.8
|  | 2701 | 0.84177 | 101787.8
|  | 2703 | 0.8423 | 101751.8
|  | 2704 | 0.84275 | 101715.8
|  | 2706 | 0.84288 | 101679.8
|  | 2707 | 0.84228 | 101643.8
|  | 2709 | 0.84087 | 101607.8
|  | 2710 | 0.8389 | 101571.8
|  | 2712 | 0.83689 | 101535.8
|  | 2713 | 0.83571 | 101499.8
|  | 2714 | 0.83552 | 101463.8
|  | 2716 | 0.83611 | 101427.8
|  | 2717 | 0.83665 | 101391.8
|  | 2719 | 0.83617 | 101355.8
|  | 2720 | 0.83446 | 101319.8
|  | 2722 | 0.83169 | 101283.8
|  | 2723 | 0.82902 | 101247.8
|  | 2725 | 0.82781 | 101211.8
|  | 2726 | 0.8283 | 101175.8
|  | 2728 | 0.83001 | 101139.8
|  | 2729 | 0.83141 | 101103.8
|  | 2731 | 0.83175 | 101067.8
|  | 2732 | 0.83084 | 101031.8
|  | 2734 | 0.82889 | 100995.8
|  | 2735 | 0.82655 | 100959.8
|  | 2737 | 0.8241 | 100923.8
|  | 2738 | 0.82178 | 100887.8
|  | 2740 | 0.81961 | 100851.8
|  | 2741 | 0.8176 | 100815.8
|  | 2743 | 0.81597 | 100779.8
|  | 2744 | 0.81484 | 100743.8
|  | 2746 | 0.81425 | 100707.8
|  | 2747 | 0.81399 | 100671.8
|  | 2749 | 0.81386 | 100635.8
|  | 2750 | 0.81349 | 100599.8
|  | 2752 | 0.81266 | 100563.8
|  | 2753 | 0.81104 | 100527.8
|  | 2755 | 0.80862 | 100491.8
|  | 2756 | 0.80565 | 100455.8
|  | 2758 | 0.80268 | 100419.8
|  | 2759 | 0.80045 | 100383.8
|  | 2761 | 0.79916 | 100347.8
|  | 2762 | 0.79872 | 100311.8
|  | 2764 | 0.79841 | 100275.8
|  | 2765 | 0.79758 | 100239.8
|  | 2767 | 0.79607 | 100203.8
|  | 2769 | 0.79408 | 100167.8
|  | 2770 | 0.76751 | 100131.8
|  | 2772 | 0.76635 | 100095.8
|  | 2773 | 0.76538 | 100059.8
|  | 2775 | 0.76449 | 100023.8
|  | 2776 | 0.76361 | 99987.78467
|  | 2778 | 0.76265 | 99951.78467
|  | 2779 | 0.76164 | 99915.78467
|  | 2781 | 0.76066 | 99879.78467
|  | 2782 | 0.75978 | 99843.78467
|  | 2784 | 0.75909 | 99807.78467
|  | 2786 | 0.7586 | 99771.78467
|  | 2787 | 0.75824 | 99735.78467
|  | 2789 | 0.75795 | 99699.78467
|  | 2790 | 0.7576 | 99663.78467
|  | 2792 | 0.75717 | 99627.78467
|  | 2793 | 0.75662 | 99591.78467
|  | 2795 | 0.75599 | 99555.78467
|  | 2796 | 0.75535 | 99519.78467
|  | 2798 | 0.75474 | 99483.78467
|  | 2800 | 0.75419 | 99447.78467
|  | 2801 | 0.75369 | 99411.78467
|  | 2803 | 0.75325 | 99375.78467
|  | 2804 | 0.7529 | 99339.78467
|  | 2806 | 0.75263 | 99303.78467
|  | 2807 | 0.7524 | 99267.78467
|  | 2809 | 0.75216 | 99231.78467
|  | 2811 | 0.75183 | 99195.78467
|  | 2812 | 0.75141 | 99159.78467
|  | 2814 | 0.7509 | 99123.78467
|  | 2815 | 0.75037 | 99087.78467
|  | 2817 | 0.74993 | 99051.78467
|  | 2818 | 0.74962 | 99015.78467
|  | 2820 | 0.74948 | 98979.78467
|  | 2822 | 0.74946 | 98943.78467
|  | 2823 | 0.74946 | 98907.78467
|  | 2825 | 0.74944 | 98871.78467
|  | 2826 | 0.74933 | 98835.78467
|  | 2828 | 0.74915 | 98799.78467
|  | 2830 | 0.74892 | 98902.80467
|  | 2831 | 0.74869 | 99005.82467
|  | 2833 | 0.74852 | 99108.84467
|  | 2834 | 0.74842 | 99211.86467
|  | 2836 | 0.7484 | 99314.88467
|  | 2838 | 0.74843 | 99417.90467
|  | 2839 | 0.74845 | 99520.92467
|  | 2841 | 0.74843 | 99623.94467
|  | 2843 | 0.74834 | 99726.96467
|  | 2844 | 0.74819 | 99829.98467
|  | 2846 | 0.74802 | 99933.00467
|  | 2847 | 0.74785 | 100036
|  | 2849 | 0.74769 | 100139
|  | 2851 | 0.74756 | 100242.1
|  | 2852 | 0.74746 | 100345.1
|  | 2854 | 0.7474 | 100448.1
|  | 2856 | 0.74739 | 100551.1
|  | 2857 | 0.74743 | 100654.1
|  | 2859 | 0.74748 | 100757.2
|  | 2860 | 0.74752 | 100860.2
|  | 2862 | 0.74751 | 100963.2
|  | 2864 | 0.74745 | 101066.2
|  | 2865 | 0.74735 | 101169.2
|  | 2867 | 0.74725 | 101272.3
|  | 2869 | 0.74717 | 101375.3
|  | 2870 | 0.74715 | 101478.3
|  | 2872 | 0.74717 | 101581.3
|  | 2874 | 0.7472 | 101684.3
|  | 2875 | 0.74722 | 101787.4
|  | 2877 | 0.74721 | 101890.4
|  | 2879 | 0.74716 | 101993.4
|  | 2880 | 0.74709 | 102096.4
|  | 2882 | 0.74702 | 102199.4
|  | 2884 | 0.74696 | 102302.5
|  | 2885 | 0.74691 | 102405.5
|  | 2887 | 0.74685 | 102508.5
|  | 2889 | 0.74678 | 102611.5
|  | 2890 | 0.74667 | 102714.5
|  | 2892 | 0.74655 | 102817.6
|  | 2894 | 0.74642 | 102920.6
|  | 2895 | 0.74631 | 103023.6
|  | 2897 | 0.74623 | 103126.6
|  | 2899 | 0.74617 | 103229.6
|  | 2900 | 0.74612 | 103332.7
|  | 2902 | 0.74607 | 103435.7
|  | 2904 | 0.74601 | 103538.7
|  | 2905 | 0.74594 | 103641.7
|  | 2907 | 0.74588 | 103744.7
|  | 2909 | 0.74584 | 103847.8
|  | 2910 | 0.74582 | 103950.8
|  | 2912 | 0.7458 | 104053.8
|  | 2914 | 0.74577 | 104156.8
|  | 2915 | 0.74572 | 104259.8
|  | 2917 | 0.74566 | 104362.9
|  | 2919 | 0.74562 | 104465.9
|  | 2921 | 0.74559 | 104568.9
|  | 2922 | 0.74561 | 104671.9
|  | 2924 | 0.74564 | 104774.9
|  | 2926 | 0.74568 | 104878
|  | 2927 | 0.74569 | 104981
|  | 2929 | 0.74567 | 105084
|  | 2931 | 0.74563 | 105187
|  | 2933 | 0.74558 | 105290
|  | 2934 | 0.74553 | 105393.1
|  | 2936 | 0.74552 | 105496.1
|  | 2938 | 0.74551 | 105599.1
|  | 2939 | 0.7455 | 105702.1
|  | 2941 | 0.74548 | 105805.1
|  | 2943 | 0.74543 | 105908.2
|  | 2945 | 0.74538 | 106011.2
|  | 2946 | 0.74533 | 106114.2
|  | 2948 | 0.74529 | 106217.2
|  | 2950 | 0.74528 | 106320.2
|  | 2952 | 0.74529 | 106423.3
|  | 2953 | 0.74529 | 106526.3
|  | 2955 | 0.74527 | 106629.3
|  | 2957 | 0.74521 | 106732.3
|  | 2959 | 0.74514 | 106835.3
|  | 2960 | 0.74506 | 106938.4
|  | 2962 | 0.74499 | 107041.4
|  | 2964 | 0.74494 | 107144.4
|  | 2966 | 0.74489 | 107247.3
|  | 2967 | 0.74483 | 107378.3
|  | 2969 | 0.74474 | 107509.3
|  | 2971 | 0.74463 | 107640.4
|  | 2973 | 0.74451 | 107771.4
|  | 2974 | 0.74438 | 107902.4
|  | 2976 | 0.74427 | 108033.4168
|  | 2978 | 0.74416 | 108164.4
|  | 2980 | 0.74403 | 108295.5
|  | 2982 | 0.74389 | 108426.5
|  | 2983 | 0.74371 | 108557.5
|  | 2985 | 0.74354 | 108688.5
|  | 2987 | 0.74337 | 108819.5
|  | 2989 | 0.74324 | 108950.5
|  | 2990 | 0.74314 | 109081.6
|  | 2992 | 0.74305 | 109212.6
|  | 2994 | 0.74295 | 109343.5851
|  | 2996 | 0.74284 | 109474.6
|  | 2998 | 0.7427 | 109605.6
|  | 2999 | 0.74255 | 109736.6
|  | 3001 | 0.74239 | 109867.7
|  | 3003 | 0.74225 | 109998.7
|  | 3005 | 0.74212 | 110129.7
|  | 3007 | 0.74199 | 110260.7
|  | 3008 | 0.74184 | 110391.7
|  | 3010 | 0.74166 | 110522.7
|  | 3012 | 0.74145 | 110653.7534
|  | 3014 | 0.74124 | 110784.8
|  | 3016 | 0.74102 | 110915.8
|  | 3018 | 0.74082 | 111046.8
|  | 3019 | 0.74063 | 111177.8
|  | 3021 | 0.74044 | 111308.8
|  | 3023 | 0.74022 | 111439.9
|  | 3025 | 0.73999 | 111570.9
|  | 3027 | 0.73973 | 111701.9
|  | 3028 | 0.73947 | 111832.9
|  | 3030 | 0.73921 | 111963.9217
|  | 3032 | 0.73898 | 112094.9
|  | 3034 | 0.73875 | 112226
|  | 3036 | 0.73853 | 112357
|  | 3038 | 0.73829 | 112488
|  | 3040 | 0.73803 | 112619
|  | 3041 | 0.73776 | 112750
|  | 3043 | 0.73749 | 112881
|  | 3045 | 0.73723 | 113012.1
|  | 3047 | 0.737 | 112841.5428
|  | 3049 | 0.73679 | 112799.7
|  | 3051 | 0.73659 | 113065.4