## Thin Film Polarizers
LPNIRB Series Thin Film Polarizers
|  | Wavelength (nm) | % Transmission | Extinction Ratio
|  | 1300 | 92.06621 | 5.69044
|  | 1295 | 92.06256 | 6.34551
|  | 1290 | 92.05877 | 7.14223
|  | 1285 | 92.0627 | 8.09006
Product Raw Data |  | 1280 | 92.03938 | 9.29311
Linear Film Polarizer, 650 - 1100 nm |  | 1275 | 92.00299 | 10.80254
|  | 1270 | 91.98576 | 12.70433
Item # | LPNIRB050 LPNIRB100 LPNIRB050-MP2 LPNIRB100-MP2 | 1265 | 91.98682 | 15.10119
|  | 1260 | 91.95768 | 18.17764
|  | 1255 | 91.96136 | 22.45621
|  | 1250 | 91.96118 | 28.58389
DISCLAIMER: The data presented here are typical. Slight variations in performance data will occur from lot to lot. Please contact Technical Support with any questions regarding the use or reliability of this data. |  | 1245 | 91.94901 | 36.96203
|  | 1240 | 91.91339 | 49.13764
|  | 1235 | 91.8962 | 66.84444
|  | 1230 | 91.908 | 92.85222
|  | 1225 | 91.87937 | 131.0905
|  | 1220 | 91.86291 | 188.25871
This data may be used in publications. However, please cite Thorlabs as the source. |  | 1215 | 91.85693 | 273.94875
|  | 1210 | 91.83918 | 399.03361
|  | 1205 | 91.83475 | 579.6404
Additional Information: |  | 1200 | 91.82928 | 833.84139
The transmission data is measured, while the extinction ratio data is theoretically obtained. |  | 1195 | 91.80835 | 1164.07609
|  | 1190 | 91.8094 | 1559.76623
|  | 1185 | 91.80073 | 1982.3517
|  | 1180 | 91.77282 | 2376.97998
|  | 1175 | 91.75232 | 2713.36141
|  | 1170 | 91.75985 | 2974.00172
|  | 1165 | 91.727 | 3159.73135
|  | 1160 | 91.70062 | 3305.71799
|  | 1155 | 91.65121 | 3410.02389
|  | 1150 | 91.65223 | 3487.66049
|  | 1145 | 91.6487 | 3544.17039
|  | 1140 | 91.64254 | 3594.67106
|  | 1135 | 91.58723 | 3637.01168
|  | 1130 | 91.58485 | 3668.23591
|  | 1125 | 91.57931 | 3686.0258
|  | 1120 | 91.54574 | 3709.45914
|  | 1115 | 91.494 | 3721.38624
|  | 1110 | 91.47245 | 3737.23051
|  | 1105 | 91.4614 | 3752.57047
|  | 1100 | 91.43408 | 3760.55273
|  | 1095 | 91.40263 | 3772.75878
|  | 1090 | 91.38733 | 3774.93205
|  | 1085 | 91.37012 | 3763.02953
|  | 1080 | 91.32917 | 3746.99147
|  | 1075 | 91.2989 | 3748.05624
|  | 1070 | 91.24861 | 3740.61704
|  | 1065 | 91.22809 | 3749.15107
|  | 1060 | 91.19704 | 3758.37799
|  | 1055 | 91.16343 | 3759.93702
|  | 1050 | 91.12913 | 3759.1424
|  | 1045 | 91.10105 | 3755.96974
|  | 1040 | 91.08233 | 3743.0069
|  | 1035 | 91.04565 | 3744.73134
|  | 1030 | 90.98967 | 3754.00891
|  | 1025 | 90.95915 | 3756.00396
|  | 1020 | 90.91874 | 3749.84476
|  | 1015 | 90.89242 | 3757.12694
|  | 1010 | 90.84079 | 3749.10409
|  | 1005 | 90.80885 | 3752.5868
|  | 1000 | 90.77767 | 3756.88731
|  | 995 | 90.71565 | 3752.14659
|  | 990 | 90.68865 | 3770.99484
|  | 985 | 90.64934 | 3780.20588
|  | 980 | 90.62682 | 3770.30515
|  | 975 | 90.58585 | 3774.56752
|  | 970 | 90.54353 | 3806.42927
|  | 965 | 90.49447 | 3808.84999
|  | 960 | 90.46754 | 3814.13812
|  | 955 | 90.48539 | 3821.81897
|  | 950 | 90.45278 | 3839.08926
|  | 945 | 90.41292 | 3849.97956
|  | 940 | 90.36377 | 3855.60319
|  | 935 | 90.33369 | 3836.15139
|  | 930 | 90.30961 | 3864.67002
|  | 925 | 90.28007 | 3911.44534
|  | 920 | 90.23743 | 3906.38221
|  | 915 | 90.19443 | 3896.25586
|  | 910 | 90.15279 | 3934.9131
|  | 905 | 90.10706 | 3931.37273
|  | 900 | 90.06559 | 3941.94621
|  | 895 | 90.0186 | 3902.48424
|  | 890 | 89.97006 | 3879.35758
|  | 885 | 89.91941 | 3916.52106
|  | 880 | 89.88264 | 3913.04471
|  | 875 | 89.83409 | 3819.96403
|  | 870 | 89.78556 | 3785.22584
|  | 865 | 89.72034 | 3842.57758
|  | 860 | 89.68552 | 3110.19278
|  | 855 | 89.66776 | 3135.5652
|  | 850 | 89.49192 | 3048.50538
|  | 845 | 89.53109 | 3138.3586
|  | 840 | 89.49465 | 3054.73765
|  | 835 | 89.4775 | 3070.39654
|  | 830 | 89.38545 | 3113.17383
|  | 825 | 89.31155 | 3157.55878
|  | 820 | 89.21385 | 3166.5312
|  | 815 | 89.12913 | 3213.36576
|  | 810 | 89.08104 | 3196.30574
|  | 805 | 89.0479 | 3268.89244
|  | 800 | 88.86553 | 3194.18896
|  | 795 | 88.82143 | 3198.00637
|  | 790 | 88.72144 | 3185.57459
|  | 785 | 88.62531 | 3195.31692
|  | 780 | 88.6432 | 3180.70979
|  | 775 | 88.59095 | 3188.21571
|  | 770 | 88.49335 | 3176.81455
|  | 765 | 88.31213 | 3166.33057
|  | 760 | 88.31348 | 3130.90651
|  | 755 | 88.18003 | 3052.58535
|  | 750 | 88.10296 | 3005.18324
|  | 745 | 87.95242 | 2914.74449
|  | 740 | 87.80962 | 2797.99955
|  | 735 | 87.71926 | 2677.79654
|  | 730 | 87.49222 | 2523.20761
|  | 725 | 87.40114 | 2340.62135
|  | 720 | 87.24437 | 2120.1548
|  | 715 | 87.11125 | 1896.77422
|  | 710 | 86.943 | 1688.54156
|  | 705 | 86.76972 | 1484.99468
|  | 700 | 86.58798 | 1292.22289
|  | 695 | 86.44979 | 1109.7107
|  | 690 | 86.22517 | 959.57138
|  | 685 | 86.01559 | 824.52016
|  | 680 | 85.71568 | 704.37152
|  | 675 | 85.50233 | 599.34343
|  | 670 | 85.23276 | 509.14715
|  | 665 | 84.98117 | 432.19042
|  | 660 | 84.73413 | 367.54954
|  | 655 | 84.45732 | 313.33175
|  | 650 | 84.17049 | 265.0196
|  | 645 | 83.81576 | 224.58671
|  | 640 | 83.42635 | 191.76972
|  | 635 | 83.10732 | 163.72438
|  | 630 | 82.73025 | 140.37423
|  | 625 | 82.32155 | 120.441
|  | 620 | 81.86259 | 103.79118
|  | 615 | 81.42183 | 89.96877
|  | 610 | 80.93999 | 78.05191
|  | 605 | 80.37442 | 67.50726
|  | 600 | 79.81315 | 58.41019
|  | 595 | 79.21599 | 50.6614
|  | 590 | 78.63998 | 44.06648
|  | 585 | 77.91741 | 38.27705
|  | 580 | 77.2073 | 33.28915
|  | 575 | 76.41515 | 28.95261
|  | 570 | 75.59329 | 25.29045
|  | 565 | 74.65187 | 22.12789
|  | 560 | 73.71627 | 19.51523
|  | 555 | 72.55338 | 17.21474
|  | 550 | 71.40179 | 15.44628
|  | 545 | 70.18305 | 14.01708
|  | 540 | 68.83521 | 12.94938
|  | 535 | 67.27168 | 12.12644
|  | 530 | 65.62289 | 11.52178
|  | 525 | 63.76534 | 11.01314
|  | 520 | 61.70761 | 10.52955
|  | 515 | 59.40225 | 10.02964
|  | 510 | 56.92764 | 9.58313
|  | 505 | 54.20294 | 9.16931
|  | 500 | 51.2754 | 8.8139