## Thin Film Polarizers
LPNIR Series Thin Film Polarizers
|  | Wavelength (nm) | % Transmission | Extinction Ratio
|  | 500 | 51.493 | 3.10289
|  | 501 | 51.921 | 3.22887
|  | 502 | 52.457 | 3.28492
|  | 503 | 52.98 | 3.38179
Product Raw Data |  | 504 | 53.555 | 3.51002
LPNIR Series Thin Film Polarizers |  | 505 | 54.093 | 3.63523
|  | 506 | 54.69 | 3.70478
Item # | LPNIR050 LPNIR100 LPNIR050-MP2 LPNIR100-MP2 | 507 | 55.167 | 3.81104
|  | 508 | 55.34 | 3.97332
|  | 509 | 55.486 | 4.08129
|  | 510 | 55.831 | 4.22138
DISCLAIMER: The data presented here are typical. Slight variations in performance data will occur from lot to lot. Please contact Technical Support with any questions regarding the use or reliability of this data. |  | 511 | 56.163 | 4.38073
|  | 512 | 56.508 | 4.51762
|  | 513 | 56.515 | 4.73472
|  | 514 | 56.686 | 4.87513
|  | 515 | 57.275 | 5.00691
|  | 516 | 58.015 | 5.24047
This data may be used in publications. However, please cite Thorlabs as the source. |  | 517 | 58.522 | 5.49034
|  | 518 | 58.778 | 5.63845
|  | 519 | 59.15 | 5.92471
Additional Information: |  | 520 | 59.381 | 6.13471
|  | 521 | 59.847 | 6.48328
|  | 522 | 60.017 | 6.85094
|  | 523 | 60.364 | 7.16013
|  | 524 | 60.512 | 7.37658
|  | 525 | 60.923 | 7.86338
|  | 526 | 61.374 | 8.29597
|  | 527 | 61.453 | 8.5202
|  | 528 | 61.601 | 9.12225
|  | 529 | 62.036 | 9.6024
|  | 530 | 62.516 | 10.1737
|  | 531 | 62.797 | 10.93382
|  | 532 | 62.971 | 11.73243
|  | 533 | 63.325 | 12.39045
|  | 534 | 63.425 | 13.10551
|  | 535 | 63.476 | 14.12726
|  | 536 | 63.538 | 14.90167
|  | 537 | 63.793 | 16.15694
|  | 538 | 64.158 | 17.14095
|  | 539 | 64.513 | 18.49175
|  | 540 | 64.848 | 20.07779
|  | 541 | 65.076 | 21.7928
|  | 542 | 65.087 | 23.72777
|  | 543 | 65.472 | 25.91027
|  | 544 | 65.519 | 27.82973
|  | 545 | 65.845 | 30.82592
|  | 546 | 65.759 | 33.19464
|  | 547 | 66.201 | 36.40475
|  | 548 | 66.489 | 40.35395
|  | 549 | 66.876 | 44.56008
|  | 550 | 66.852 | 49.2502
|  | 551 | 66.966 | 54.47422
|  | 552 | 66.979 | 61.24477
|  | 553 | 67.14 | 67.90989
|  | 554 | 67.405 | 75.82597
|  | 555 | 67.783 | 85.02781
|  | 556 | 68.152 | 93.99246
|  | 557 | 68.136 | 107.39128
|  | 558 | 68.424 | 119.35071
|  | 559 | 68.258 | 133.81568
|  | 560 | 68.487 | 152.03585
|  | 561 | 68.382 | 173.5058
|  | 562 | 68.731 | 192.79555
|  | 563 | 68.903 | 217.64315
|  | 564 | 69.167 | 246.58236
|  | 565 | 69.522 | 281.9785
|  | 566 | 69.878 | 321.36383
|  | 567 | 70.2 | 363.0814
|  | 568 | 70.845 | 415.11746
|  | 569 | 70.818 | 463.63669
|  | 570 | 70.71 | 529.03085
|  | 571 | 70.264 | 612.00363
|  | 572 | 70.418 | 684.58283
|  | 573 | 70.394 | 773.16111
|  | 574 | 70.316 | 891.63067
|  | 575 | 70.52 | 991.15597
|  | 576 | 70.702 | 1134.54833
|  | 577 | 70.943 | 1269.3021
|  | 578 | 71.188 | 1435.67388
|  | 579 | 71.454 | 1608.19979
|  | 580 | 71.614 | 1814.53354
|  | 581 | 71.505 | 2040.70393
|  | 582 | 71.675 | 2279.13369
|  | 583 | 71.886 | 2534.30511
|  | 584 | 72.228 | 2857.25433
|  | 585 | 72.446 | 3135.21696
|  | 586 | 72.769 | 3475.01193
|  | 587 | 72.603 | 3866.27285
|  | 588 | 72.698 | 4275.93111
|  | 589 | 72.556 | 4628.24137
|  | 590 | 72.993 | 5122.51572
|  | 591 | 72.969 | 5547.67103
|  | 592 | 73.007 | 6092.03514
|  | 593 | 73.222 | 6544.99622
|  | 594 | 73.543 | 7072.00078
|  | 595 | 73.91 | 7636.52539
|  | 596 | 73.934 | 8134.91089
|  | 597 | 73.539 | 8754.39826
|  | 598 | 73.362 | 9362.80331
|  | 599 | 73.618 | 9918.15749
|  | 600 | 73.882 | 10487.6745
|  | 601 | 73.904 | 11180.22645
|  | 602 | 73.399 | 11710.31291
|  | 603 | 73.737 | 12436.99902
|  | 604 | 74.325 | 12971.02212
|  | 605 | 74.582 | 13498.25412
|  | 606 | 74.626 | 14266.35084
|  | 607 | 74.715 | 14661.0711
|  | 608 | 74.833 | 15287.44121
|  | 609 | 74.766 | 15665.84048
|  | 610 | 74.563 | 16184.05702
|  | 611 | 74.762 | 16766.84309
|  | 612 | 75.068 | 17284.24843
|  | 613 | 74.967 | 17649.62572
|  | 614 | 75.031 | 18236.16865
|  | 615 | 75.123 | 18561.2064
|  | 616 | 75.106 | 18955.36275
|  | 617 | 74.933 | 19457.38624
|  | 618 | 75.012 | 19626.85437
|  | 619 | 75.094 | 19990.70452
|  | 620 | 75.268 | 20293.90392
|  | 621 | 75.596 | 20581.28563
|  | 622 | 76.124 | 20882.914
|  | 623 | 76.228 | 21003.85928
|  | 624 | 76.106 | 21451.151
|  | 625 | 76.299 | 21408.02977
|  | 626 | 76.492 | 21578.51232
|  | 627 | 76.782 | 21650.17444
|  | 628 | 76.411 | 22327.87026
|  | 629 | 76.449 | 22313.95228
|  | 630 | 76.101 | 22262.88792
|  | 631 | 76.306 | 22678.56652
|  | 632 | 76.629 | 22334.04053
|  | 633 | 76.783 | 22716.73961
|  | 634 | 77.237 | 22559.48598
|  | 635 | 76.951 | 22752.10064
|  | 636 | 76.854 | 22835.46187
|  | 637 | 76.313 | 22933.17051
|  | 638 | 76.621 | 22994.33742
|  | 639 | 76.566 | 22971.39131
|  | 640 | 76.567 | 23001.87823
|  | 641 | 76.869 | 23170.97454
|  | 642 | 77.369 | 23316.16929
|  | 643 | 77.971 | 23033.68376
|  | 644 | 78.039 | 23166.26927
|  | 645 | 77.913 | 23478.39473
|  | 646 | 77.732 | 23268.15242
|  | 647 | 77.519 | 23494.71602
|  | 648 | 77.455 | 23068.49703
|  | 649 | 77.373 | 23336.77828
|  | 650 | 77.197 | 23707.00002
|  | 651 | 77.321 | 23445.32191
|  | 652 | 77.445 | 23609.79412
|  | 653 | 77.569 | 23983.11003
|  | 654 | 77.693 | 23864.82203
|  | 655 | 77.817 | 24204.25947
|  | 656 | 77.942 | 23869.41636
|  | 657 | 77.786 | 24202.35907
|  | 658 | 78 | 24493.58189
|  | 659 | 77.998 | 24481.63395
|  | 660 | 78.01 | 24525.62593
|  | 661 | 78.299 | 24597.62635
|  | 662 | 78.22 | 24312.38139
|  | 663 | 78.546 | 24741.67512
|  | 664 | 78.665 | 24578.04868
|  | 665 | 78.738 | 24952.49631
|  | 666 | 78.691 | 25062.7141
|  | 667 | 78.604 | 25057.61314
|  | 668 | 78.607 | 25257.36847
|  | 669 | 78.714 | 25413.63569
|  | 670 | 79.001 | 25417.09429
|  | 671 | 79.15 | 25902.41159
|  | 672 | 78.832 | 25677.03659
|  | 673 | 78.898 | 25657.62775
|  | 674 | 79.196 | 25672.35443
|  | 675 | 79.421 | 26266.81407
|  | 676 | 79.316 | 26370.29572
|  | 677 | 78.778 | 26269.04594
|  | 678 | 78.751 | 26857.78544
|  | 679 | 78.425 | 27140.09728
|  | 680 | 78.748 | 27200.79516
|  | 681 | 78.994 | 27309.91195
|  | 682 | 79.518 | 27464.43695
|  | 683 | 79.565 | 27494.60596
|  | 684 | 79.698 | 27974.00834
|  | 685 | 79.461 | 28686.49579
|  | 686 | 79.636 | 28323.16615
|  | 687 | 79.47 | 29181.90236
|  | 688 | 79.5 | 29487.53029
|  | 689 | 79.463 | 29659.32753
|  | 690 | 79.697 | 30219.07733
|  | 691 | 79.621 | 30471.75024
|  | 692 | 79.572 | 31188.96766
|  | 693 | 79.734 | 31791.11792
|  | 694 | 80.143 | 32506.55156
|  | 695 | 79.797 | 33114.8506
|  | 696 | 79.487 | 33490.92942
|  | 697 | 79.398 | 34325.51801
|  | 698 | 79.624 | 34618.93474
|  | 699 | 79.872 | 35520.37156
|  | 700 | 79.942 | 36245.22499
|  | 701 | 79.858 | 36466.06485
|  | 702 | 79.572 | 37786.53768
|  | 703 | 79.682 | 39096.14169
|  | 704 | 80 | 39332.99347
|  | 705 | 80.231 | 40548.07116
|  | 706 | 80.298 | 41681.14109
|  | 707 | 80.533 | 42282.19259
|  | 708 | 80.611 | 43178.79319
|  | 709 | 80.608 | 44491.02384
|  | 710 | 80.481 | 45505.1133
|  | 711 | 80.697 | 46802.97935
|  | 712 | 80.479 | 47509.43876
|  | 713 | 80.494 | 47907.94033
|  | 714 | 80.167 | 49448.98709
|  | 715 | 80.447 | 50242.06719
|  | 716 | 80.47 | 51726.85809
|  | 717 | 80.191 | 52763.16028
|  | 718 | 79.93 | 54260.83841
|  | 719 | 80.043 | 54884.6754
|  | 720 | 80.338 | 56108.49245
|  | 721 | 80.399 | 57000.75393
|  | 722 | 80.389 | 58481.00131
|  | 723 | 80.826 | 58870.51025
|  | 724 | 81.059 | 60679.65459
|  | 725 | 81.015 | 61640.16605
|  | 726 | 80.987 | 62570.02089
|  | 727 | 81.07 | 63453.23962
|  | 728 | 80.958 | 64208.89559
|  | 729 | 80.926 | 65301.35606
|  | 730 | 80.691 | 66200.23026
|  | 731 | 81.032 | 67391.34126
|  | 732 | 80.93 | 68135.08468
|  | 733 | 80.759 | 69534.09394
|  | 734 | 80.559 | 69914.45877
|  | 735 | 80.403 | 71148.60674
|  | 736 | 80.804 | 71735.80893
|  | 737 | 81.163 | 74002.68887
|  | 738 | 81.405 | 74383.37847
|  | 739 | 81.802 | 75447.16059
|  | 740 | 81.563 | 76193.81165
|  | 741 | 81.448 | 77587.02507
|  | 742 | 81.344 | 79175.4791
|  | 743 | 81.279 | 81025.02991
|  | 744 | 81.202 | 80912.57079
|  | 745 | 81.003 | 81740.91597
|  | 746 | 81.09 | 83392.67404
|  | 747 | 81.275 | 86513.82227
|  | 748 | 81.11 | 86234.07317
|  | 749 | 81.332 | 87524.04888
|  | 750 | 81.321 | 89444.05912
|  | 751 | 81.598 | 90775.65682
|  | 752 | 81.366 | 92199.14634
|  | 753 | 81.449 | 94177.20559
|  | 754 | 81.455 | 95683.77475
|  | 755 | 81.484 | 98104.65165
|  | 756 | 81.442 | 98844.13382
|  | 757 | 81.096 | 102471.006
|  | 758 | 81.394 | 104085.4442
|  | 759 | 81.204 | 104998.5738
|  | 760 | 81.568 | 108462.4225
|  | 761 | 81.324 | 110638.7346
|  | 762 | 81.843 | 111350.9432
|  | 763 | 81.843 | 116476.0677
|  | 764 | 82.03 | 118328.5111
|  | 765 | 81.724 | 120998.253
|  | 766 | 81.995 | 124233.2652
|  | 767 | 81.865 | 127101.0095
|  | 768 | 82.121 | 131430.3305
|  | 769 | 82.196 | 132867.603
|  | 770 | 82.137 | 137813.6706
|  | 771 | 81.932 | 140465.0247
|  | 772 | 81.448 | 142187.6904
|  | 773 | 81.487 | 146520.4015
|  | 774 | 81.641 | 150466.9785
|  | 775 | 82.023 | 151836.8901
|  | 776 | 82.047 | 157426.4492
|  | 777 | 81.69 | 161490.2846
|  | 778 | 81.582 | 164272.1344
|  | 779 | 81.694 | 168351.7364
|  | 780 | 82.152 | 172783.1948
|  | 781 | 81.971 | 175798.9189
|  | 782 | 82.086 | 179587.4567
|  | 783 | 82.22 | 184000.075
|  | 784 | 82.502 | 185617.8338
|  | 785 | 82.575 | 192111.3837
|  | 786 | 82.21 | 192088.7808
|  | 787 | 82.427 | 196861.7312
|  | 788 | 82.309 | 200361.1428
|  | 789 | 82.328 | 202633.5719
|  | 790 | 82.286 | 209262.2545
|  | 791 | 82.354 | 208056.9847
|  | 792 | 81.693 | 219086.0877
|  | 796 | 81.545 | 241564.2712
|  | 800 | 81.634 | 255838.3232
|  | 804 | 82.567 | 265583.6284
|  | 808 | 82.614 | 273503.2554
|  | 812 | 82.661 | 281014.0927
|  | 816 | 82.706 | 287843.0846
|  | 820 | 82.774 | 295167.1351
|  | 824 | 82.804 | 304512.9734
|  | 828 | 82.857 | 315419.617
|  | 832 | 82.914 | 330754.3769
|  | 836 | 82.982 | 350413.799
|  | 840 | 83.038 | 376313.3279
|  | 844 | 83.096 | 411485.0868
|  | 848 | 83.169 | 455851.7223
|  | 852 | 83.209 | 515468.8194
|  | 856 | 83.237 | 591750.9993
|  | 860 | 83.278 | 688359.4834
|  | 864 | 83.337 | 812191.7991
|  | 868 | 83.372 | 967486.2467
|  | 872 | 83.397 | 1159220
|  | 876 | 83.466 | 1393210
|  | 880 | 83.523 | 1683970
|  | 884 | 83.568 | 2029130
|  | 888 | 83.561 | 2436720
|  | 892 | 83.589 | 2922890
|  | 896 | 83.627 | 3501780
|  | 900 | 83.723 | 4148660
|  | 904 | 83.809 | 4916710
|  | 908 | 83.917 | 5773300
|  | 912 | 83.917 | 6754520
|  | 916 | 83.941 | 7807780
|  | 920 | 83.99 | 8948140
|  | 924 | 84.071 | 10220300
|  | 928 | 84.14 | 11635200
|  | 932 | 84.112 | 13104200
|  | 936 | 83.998 | 14638100
|  | 940 | 83.848 | 16293300
|  | 944 | 83.821 | 18040300
|  | 948 | 84.021 | 19856200
|  | 952 | 84.272 | 21853400
|  | 956 | 84.253 | 23707900
|  | 960 | 84.137 | 25705200
|  | 964 | 84.127 | 27664000
|  | 968 | 84.194 | 29954000
|  | 972 | 84.213 | 31936700
|  | 976 | 84.26 | 34045900
|  | 980 | 84.233 | 35742200
|  | 984 | 84.342 | 38184700
|  | 988 | 84.286 | 39999100
|  | 992 | 84.327 | 42573700
|  | 996 | 84.415 | 44184400
|  | 1000 | 84.323 | 46221500
|  | 1004 | 84.514 | 47820500
|  | 1008 | 84.378 | 49954800
|  | 1012 | 84.531 | 51338100
|  | 1016 | 84.487 | 53358600
|  | 1020 | 84.449 | 54828200
|  | 1024 | 84.581 | 55983100
|  | 1028 | 84.437 | 58286700
|  | 1032 | 84.578 | 58708700
|  | 1036 | 84.543 | 60110000
|  | 1040 | 84.545 | 61201900
|  | 1044 | 84.551 | 62148200
|  | 1048 | 84.601 | 63251200
|  | 1052 | 84.752 | 63134200
|  | 1056 | 84.662 | 64026400
|  | 1060 | 84.515 | 64345800
|  | 1064 | 84.691 | 65014400
|  | 1068 | 84.92 | 65546300
|  | 1072 | 84.912 | 65829700
|  | 1076 | 84.668 | 65317200
|  | 1080 | 84.548 | 65797600
|  | 1084 | 84.71 | 65933900
|  | 1088 | 85 | 65594600
|  | 1092 | 85.24 | 65521000
|  | 1096 | 85.301 | 64487300
|  | 1100 | 85.241 | 64777300
|  | 1104 | 85.147 | 64052200
|  | 1108 | 85.03 | 64000200
|  | 1112 | 84.952 | 62797400
|  | 1116 | 84.825 | 62713700
|  | 1120 | 84.78 | 62044200
|  | 1124 | 84.761 | 61340900
|  | 1128 | 84.839 | 60416400
|  | 1132 | 84.95 | 59375200
|  | 1136 | 85.101 | 58293300
|  | 1140 | 85.305 | 57406900
|  | 1144 | 85.475 | 56318600
|  | 1148 | 85.561 | 55605200
|  | 1152 | 85.437 | 54456800
|  | 1156 | 85.203 | 53518800
|  | 1160 | 84.919 | 52145800
|  | 1164 | 84.789 | 51314700
|  | 1168 | 84.868 | 50396400
|  | 1172 | 85.249 | 49268100
|  | 1176 | 85.534 | 47996400
|  | 1180 | 85.479 | 47071200
|  | 1184 | 85.123 | 45790500
|  | 1188 | 84.997 | 44361000
|  | 1192 | 85.261 | 43640200
|  | 1196 | 85.375 | 42140000
|  | 1200 | 85.219 | 41093200
|  | 1204 | 85.092 | 39887900
|  | 1208 | 85.313 | 39311500
|  | 1212 | 85.364 | 37632000
|  | 1216 | 85.218 | 36950900
|  | 1220 | 85.2 | 35733800
|  | 1224 | 85.249 | 34643300
|  | 1228 | 85.277 | 33588700
|  | 1232 | 85.339 | 32680400
|  | 1236 | 85.273 | 31526000
|  | 1240 | 85.335 | 30613700
|  | 1244 | 85.312 | 29557200
|  | 1248 | 85.279 | 28534000
|  | 1252 | 85.435 | 27614500
|  | 1256 | 85.271 | 26675300
|  | 1260 | 85.398 | 25736900
|  | 1264 | 85.45 | 24769900
|  | 1268 | 85.316 | 23976800
|  | 1272 | 85.582 | 23148100
|  | 1276 | 85.273 | 22384800
|  | 1280 | 85.638 | 21571600
|  | 1284 | 85.27 | 20788200
|  | 1288 | 85.633 | 19979700
|  | 1292 | 85.326 | 19238600
|  | 1296 | 85.712 | 18541800
|  | 1300 | 85.346 | 17763000
|  | 1304 | 85.698 | 17134500
|  | 1308 | 85.337 | 16424200
|  | 1312 | 85.718 | 15787800
|  | 1316 | 85.384 | 15182000
|  | 1320 | 85.662 | 14568800
|  | 1324 | 85.521 | 14018100
|  | 1328 | 85.592 | 13414100
|  | 1332 | 85.7 | 12933000
|  | 1336 | 85.499 | 12383500
|  | 1340 | 85.779 | 11838500
|  | 1344 | 85.549 | 11357300
|  | 1348 | 85.647 | 10862200
|  | 1352 | 85.672 | 10404600
|  | 1356 | 85.615 | 9889870
|  | 1360 | 85.75 | 9393180
|  | 1364 | 85.815 | 8949480
|  | 1368 | 85.776 | 8871830
|  | 1372 | 85.768 | 8286960
|  | 1376 | 85.942 | 7920870
|  | 1380 | 85.973 | 7852080
|  | 1384 | 85.992 | 7208870
|  | 1388 | 85.746 | 6810960
|  | 1392 | 85.79 | 6666290
|  | 1396 | 85.639 | 6281760
|  | 1400 | 85.626 | 6132610
|  | 1404 | 85.896 | 5788500
|  | 1408 | 85.846 | 5519270
|  | 1412 | 85.588 | 5267560
|  | 1416 | 85.666 | 5027430
|  | 1420 | 85.962 | 4785920
|  | 1424 | 85.878 | 4564320
|  | 1428 | 85.561 | 4345390
|  | 1432 | 85.65 | 4162950
|  | 1436 | 86.053 | 3947150
|  | 1440 | 86.092 | 3763090
|  | 1444 | 85.704 | 3587000
|  | 1448 | 85.426 | 3416470
|  | 1452 | 85.695 | 3250630
|  | 1456 | 86.168 | 3096280
|  | 1460 | 86.286 | 2943270
|  | 1464 | 85.922 | 2811710
|  | 1468 | 85.457 | 2670040
|  | 1472 | 85.422 | 2543380
|  | 1476 | 85.832 | 2420000
|  | 1480 | 86.327 | 2303140
|  | 1484 | 86.501 | 2192110
|  | 1488 | 86.245 | 2090450
|  | 1492 | 85.821 | 1988460
|  | 1496 | 85.448 | 1889760
|  | 1500 | 85.344 | 1797500
|  | 1504 | 85.515 | 1708870
|  | 1508 | 85.912 | 1625930
|  | 1512 | 86.344 | 1544120
|  | 1516 | 86.615 | 1468170
|  | 1520 | 86.647 | 1395430
|  | 1524 | 86.442 | 1327150
|  | 1528 | 86.122 | 1257840
|  | 1532 | 85.792 | 1195660
|  | 1536 | 85.534 | 1139850
|  | 1540 | 85.359 | 1082720
|  | 1544 | 85.29 | 1028450
|  | 1548 | 85.29 | 977170.3931
|  | 1552 | 85.365 | 928311.6484
|  | 1556 | 85.513 | 880206.3554
|  | 1560 | 85.637 | 836091.4841
|  | 1564 | 85.763 | 794562.0164
|  | 1568 | 85.853 | 757343.4959
|  | 1572 | 85.962 | 719001.0093
|  | 1576 | 86.033 | 682767.2794
|  | 1580 | 86.03 | 648704.3348
|  | 1584 | 86.046 | 616854.0209
|  | 1588 | 86.054 | 584741.4765
|  | 1592 | 86.069 | 556253.8117
|  | 1596 | 86.042 | 527525.1869
|  | 1600 | 85.997 | 500896.042
|  | 1604 | 85.91 | 475829.6496
|  | 1608 | 85.807 | 451865.9327
|  | 1612 | 85.657 | 428728.8411
|  | 1616 | 85.537 | 407673.7986
|  | 1620 | 85.403 | 387391.3329
|  | 1624 | 85.374 | 367722.4119
|  | 1628 | 85.427 | 348773.1952
|  | 1632 | 85.58 | 331595.8602
|  | 1636 | 85.793 | 313379.0069
|  | 1640 | 86.072 | 297093.6709
|  | 1644 | 86.409 | 281684.4026
|  | 1648 | 86.757 | 267505.3672
|  | 1652 | 87.038 | 252592.9355
|  | 1656 | 87.167 | 240155.59
|  | 1660 | 87.038 | 227509.6907
|  | 1664 | 86.703 | 215775.9811
|  | 1668 | 86.243 | 205099.4048
|  | 1672 | 85.897 | 194919.146
|  | 1676 | 85.766 | 184709.8689
|  | 1680 | 85.916 | 175557.2624
|  | 1684 | 86.246 | 166875.5461
|  | 1688 | 86.632 | 158910.3924
|  | 1692 | 86.923 | 151107.3885
|  | 1696 | 86.951 | 143994.6644
|  | 1700 | 86.732 | 135913.3134
|  | 1704 | 86.416 | 129850.6417
|  | 1708 | 86.241 | 125386.8812
|  | 1712 | 86.305 | 119636.1697
|  | 1716 | 86.524 | 113727.2401
|  | 1720 | 86.699 | 108549.2182
|  | 1724 | 86.726 | 104658.7154
|  | 1728 | 86.655 | 100309.8313
|  | 1732 | 86.577 | 96425.50011
|  | 1736 | 86.572 | 92631.26608
|  | 1740 | 86.586 | 89502.73365
|  | 1744 | 86.609 | 86082.46606
|  | 1748 | 86.61 | 82461.70307
|  | 1752 | 86.582 | 78544.61224
|  | 1756 | 86.589 | 74851.20564
|  | 1760 | 86.585 | 71300.6518
|  | 1764 | 86.628 | 67686.56893
|  | 1768 | 86.639 | 63923.97898
|  | 1772 | 86.641 | 60634.86291
|  | 1776 | 86.614 | 57475.04236
|  | 1780 | 86.6 | 54565.64585
|  | 1784 | 86.604 | 51794.68546
|  | 1788 | 86.617 | 49256.91408
|  | 1792 | 86.622 | 46754.68119
|  | 1796 | 86.616 | 44375.49392
|  | 1800 | 86.606 | 42236.64598
|  | 1804 | 86.569 | 38569.46923
|  | 1808 | 86.53 | 35689.16897
|  | 1812 | 86.481 | 33691.38564
|  | 1816 | 86.446 | 32796.49367
|  | 1820 | 86.397 | 31578.72498
|  | 1824 | 86.329 | 30862.56317
|  | 1828 | 86.343 | 29006.46987
|  | 1832 | 86.451 | 28163.46237
|  | 1836 | 86.596 | 27059.59136
|  | 1840 | 86.67 | 25831.26945
|  | 1844 | 86.673 | 24569.26974
|  | 1848 | 86.704 | 22956.18934
|  | 1852 | 86.722 | 21325.45387
|  | 1856 | 86.724 | 20569.31578
|  | 1860 | 86.697 | 19824.15649
|  | 1864 | 86.672 | 19056.58196
|  | 1868 | 86.66 | 18015.43681
|  | 1872 | 86.633 | 17357.46923
|  | 1876 | 86.657 | 16685.26859
|  | 1880 | 86.65 | 15869.38614
|  | 1884 | 86.684 | 14968.24963
|  | 1888 | 86.707 | 13821.48963
|  | 1892 | 86.761 | 12960.82062
|  | 1896 | 86.782 | 12587.04254
|  | 1950 | 86.8 | 7505.83645
|  | 2000 | 87 | 4213.49326
|  | 2050 | 86.9 | 2268.46218
|  | 2100 | 87.1 | 1256.73584
|  | 2150 | 87.3 | 751.38961
|  | 2200 | 87.2 | 454.83125
|  | 2250 | 87.3 | 308.92169
|  | 2300 | 87.5 | 185.43915
|  | 2350 | 87.8 | 125.16347
|  | 2400 | 88 | 105.28649