## NIR Window Transmission
NIR Window Reflectance
|  | Wavelength (nm) | Reflectance (%)
|  | 660 | 0.8568626
|  | 661 | 0.8315058947
|  | 662 | 0.8093306
|  | 663 | 0.786539346
Product Raw Data |  | 664 | 0.7661107
LSK-GR08 NIR Window Transmission |  | 665 | 0.7471998632
|  | 666 | 0.7284887135
Item # | LSK-GR08(/M) | 667 | 0.7111904919
| LSK-GR12(/M) | 668 | 0.6947245896
DISCLAIMER: The data presented here are typical. Slight variations in performance data will occur from lot to lot. Please contact Technical Support with any questions regarding the use or reliability of this data. |  | 669 | 0.6787722
|  | 670 | 0.664491117
|  | 671 | 0.6501805
|  | 672 | 0.6377951
|  | 673 | 0.6254792
|  | 674 | 0.6145493
This data may be used in publications. However, please cite Thorlabs as the source. |  | 675 | 0.6035289168
|  | 676 | 0.5935780406
|  | 677 | 0.5840616
Additional Information: |  | 678 | 0.5759247
Reflectance was measured at 6° AOI. |  | 679 | 0.5675349
|  | 680 | 0.5599094629
|  | 681 | 0.5532932
|  | 682 | 0.5462951064
|  | 683 | 0.5402422845
|  | 684 | 0.5357773304
|  | 685 | 0.5298836529
|  | 686 | 0.5254073143
|  | 687 | 0.5215652883
|  | 688 | 0.516859
|  | 689 | 0.513642
|  | 690 | 0.5099367
|  | 691 | 0.5064003
|  | 692 | 0.5043481
|  | 693 | 0.5010613948
|  | 694 | 0.4990442544
|  | 695 | 0.4967783
|  | 696 | 0.4948917
|  | 697 | 0.49191
|  | 698 | 0.4912537
|  | 699 | 0.4903551191
|  | 700 | 0.4880945
|  | 701 | 0.4862567
|  | 702 | 0.4850016
|  | 703 | 0.4837784916
|  | 704 | 0.4824833
|  | 705 | 0.4823374
|  | 706 | 0.4804501
|  | 707 | 0.4803287
|  | 708 | 0.4777968
|  | 709 | 0.47694996
|  | 710 | 0.4762805
|  | 711 | 0.4760334939
|  | 712 | 0.4742267728
|  | 713 | 0.4732848853
|  | 714 | 0.472453
|  | 715 | 0.471157
|  | 716 | 0.4698896855
|  | 717 | 0.4695227
|  | 718 | 0.467023626
|  | 719 | 0.4662469625
|  | 720 | 0.473411
|  | 721 | 0.4731539935
|  | 722 | 0.4720662
|  | 723 | 0.4708566
|  | 724 | 0.4677439332
|  | 725 | 0.4669644
|  | 726 | 0.4645049125
|  | 727 | 0.4619571
|  | 728 | 0.4604908675
|  | 729 | 0.4575660229
|  | 730 | 0.4567993
|  | 731 | 0.4533993304
|  | 732 | 0.4518186
|  | 733 | 0.4496362
|  | 734 | 0.4464662
|  | 735 | 0.442566216
|  | 736 | 0.4399850816
|  | 737 | 0.436400041
|  | 738 | 0.4348375
|  | 739 | 0.4313736409
|  | 740 | 0.4283141941
|  | 741 | 0.4244938344
|  | 742 | 0.4222328
|  | 743 | 0.4167464
|  | 744 | 0.4140373
|  | 745 | 0.4121868163
|  | 746 | 0.4059161
|  | 747 | 0.4020832479
|  | 748 | 0.3987807
|  | 749 | 0.3957234472
|  | 750 | 0.3912923634
|  | 751 | 0.3871154
|  | 752 | 0.3827212006
|  | 753 | 0.3787303418
|  | 754 | 0.3747479
|  | 755 | 0.3710955
|  | 756 | 0.3665218
|  | 757 | 0.3616987
|  | 758 | 0.3563616
|  | 759 | 0.3526477
|  | 760 | 0.3485036
|  | 761 | 0.3434377
|  | 762 | 0.3389454
|  | 763 | 0.3348476887
|  | 764 | 0.3309613
|  | 765 | 0.3257785
|  | 766 | 0.3213558048
|  | 767 | 0.3165166974
|  | 768 | 0.3111484945
|  | 769 | 0.3063289374
|  | 770 | 0.3016694635
|  | 771 | 0.2967761606
|  | 772 | 0.2928926
|  | 773 | 0.2881141007
|  | 774 | 0.2832399905
|  | 775 | 0.2787261456
|  | 776 | 0.2737968266
|  | 777 | 0.2685618
|  | 778 | 0.2644659877
|  | 779 | 0.2590419203
|  | 780 | 0.2547089607
|  | 781 | 0.2499490529
|  | 782 | 0.2454612
|  | 783 | 0.2414566
|  | 784 | 0.2362814769
|  | 785 | 0.2316877
|  | 786 | 0.2271849
|  | 787 | 0.2225601226
|  | 788 | 0.2181559503
|  | 789 | 0.2144784555
|  | 790 | 0.2105891
|  | 791 | 0.2067830935
|  | 792 | 0.2021513432
|  | 793 | 0.1971307993
|  | 794 | 0.1934127957
|  | 795 | 0.1896234
|  | 796 | 0.1852494851
|  | 797 | 0.1823097542
|  | 798 | 0.178432
|  | 799 | 0.1740761101
|  | 800 | 0.1708128
|  | 801 | 0.1665648
|  | 802 | 0.1630489007
|  | 803 | 0.1599721
|  | 804 | 0.1562633
|  | 805 | 0.153696686
|  | 806 | 0.1507746354
|  | 807 | 0.1485884562
|  | 808 | 0.1446686238
|  | 809 | 0.1419445
|  | 810 | 0.1403128505
|  | 811 | 0.1367455348
|  | 812 | 0.1342955
|  | 813 | 0.1317839
|  | 814 | 0.1288242
|  | 815 | 0.1280062
|  | 816 | 0.1245948
|  | 817 | 0.1237074
|  | 818 | 0.1217963
|  | 819 | 0.1194497
|  | 820 | 0.1182009913
|  | 821 | 0.1167567521
|  | 822 | 0.1149511896
|  | 823 | 0.1141154
|  | 824 | 0.1127292
|  | 825 | 0.111458
|  | 826 | 0.1101119
|  | 827 | 0.1095959
|  | 828 | 0.1099252626
|  | 829 | 0.1081663
|  | 830 | 0.1077305
|  | 831 | 0.1072959751
|  | 832 | 0.1070233
|  | 833 | 0.1068401
|  | 834 | 0.106305
|  | 835 | 0.1068519
|  | 836 | 0.1059854
|  | 837 | 0.1071201
|  | 838 | 0.106782
|  | 839 | 0.1079638
|  | 840 | 0.1080514
|  | 841 | 0.10851
|  | 842 | 0.1092569
|  | 843 | 0.1105422154
|  | 844 | 0.1111864
|  | 845 | 0.1125586
|  | 846 | 0.1129023135
|  | 847 | 0.1146740653
|  | 848 | 0.1164330766
|  | 849 | 0.1173957363
|  | 850 | 0.1196583472
|  | 851 | 0.1210892871
|  | 852 | 0.1226401031
|  | 853 | 0.1246057786
|  | 854 | 0.1272541
|  | 855 | 0.1294285
|  | 856 | 0.1311622
|  | 857 | 0.1331862
|  | 858 | 0.1359564
|  | 859 | 0.1386527792
|  | 860 | 0.1411111355
|  | 861 | 0.1432612
|  | 862 | 0.1463875994
|  | 863 | 0.1492675319
|  | 864 | 0.1526960656
|  | 865 | 0.1552204117
|  | 866 | 0.1589187
|  | 867 | 0.1620516
|  | 868 | 0.1644941
|  | 869 | 0.1682082936
|  | 870 | 0.1722513214
|  | 871 | 0.1752844
|  | 872 | 0.1793135
|  | 873 | 0.1825527
|  | 874 | 0.1862594485
|  | 875 | 0.190291889
|  | 876 | 0.1943238
|  | 877 | 0.1981174424
|  | 878 | 0.2025488988
|  | 879 | 0.2064499
|  | 880 | 0.2107452452
|  | 881 | 0.2150712
|  | 882 | 0.2194301
|  | 883 | 0.2234791815
|  | 884 | 0.2281439
|  | 885 | 0.2328456
|  | 886 | 0.2373369113
|  | 887 | 0.2419747412
|  | 888 | 0.2468959
|  | 889 | 0.2516118437
|  | 890 | 0.2564015
|  | 891 | 0.2611871
|  | 892 | 0.2658454329
|  | 893 | 0.2711712569
|  | 894 | 0.2759391
|  | 895 | 0.28122
|  | 896 | 0.2860175
|  | 897 | 0.2912322
|  | 898 | 0.2964299172
|  | 899 | 0.3013958186
|  | 900 | 0.3069486767
|  | 901 | 0.3119468242
|  | 902 | 0.3172096461
|  | 903 | 0.3225116879
|  | 904 | 0.3281011581
|  | 905 | 0.3335223049
|  | 906 | 0.3387000561
|  | 907 | 0.3441709131
|  | 908 | 0.3497424
|  | 909 | 0.3548856
|  | 910 | 0.3604526371
|  | 911 | 0.3660218
|  | 912 | 0.3712686896
|  | 913 | 0.3768754
|  | 914 | 0.3824492
|  | 915 | 0.3878484
|  | 916 | 0.3933695
|  | 917 | 0.3993045986
|  | 918 | 0.4048506
|  | 919 | 0.4100749
|  | 920 | 0.4158609
|  | 921 | 0.4213141054
|  | 922 | 0.4268732816
|  | 923 | 0.4325541854
|  | 924 | 0.4381213486
|  | 925 | 0.4436137378
|  | 926 | 0.4490105
|  | 927 | 0.4547542
|  | 928 | 0.4601244
|  | 929 | 0.4657181
|  | 930 | 0.4713268727
|  | 931 | 0.4767072797
|  | 932 | 0.4822519
|  | 933 | 0.4877987802
|  | 934 | 0.4930858314
|  | 935 | 0.4986520261
|  | 936 | 0.5042743981
|  | 937 | 0.5096188188
|  | 938 | 0.5149270594
|  | 939 | 0.520338
|  | 940 | 0.5256001949
|  | 941 | 0.5307705
|  | 942 | 0.5362965
|  | 943 | 0.5416886
|  | 944 | 0.5465914607
|  | 945 | 0.5518910587
|  | 946 | 0.5570939
|  | 947 | 0.5621848404
|  | 948 | 0.5674405396
|  | 949 | 0.5725631118
|  | 950 | 0.577506
|  | 951 | 0.5825091898
|  | 952 | 0.5875676
|  | 953 | 0.5923223
|  | 954 | 0.5973212719
|  | 955 | 0.6021945
|  | 956 | 0.6070961
|  | 957 | 0.6118448
|  | 958 | 0.6164682
|  | 959 | 0.6212241
|  | 960 | 0.6258344
|  | 961 | 0.6305498779
|  | 962 | 0.6351642013
|  | 963 | 0.6396560371
|  | 964 | 0.644221
|  | 965 | 0.6485373378
|  | 966 | 0.6528331
|  | 967 | 0.6573263705
|  | 968 | 0.6618011
|  | 969 | 0.6658234596
|  | 970 | 0.670068115
|  | 971 | 0.6742626429
|  | 972 | 0.6783109
|  | 973 | 0.6824673116
|  | 974 | 0.6864577234
|  | 975 | 0.6902308762
|  | 976 | 0.694244355
|  | 977 | 0.698117
|  | 978 | 0.7019569
|  | 979 | 0.7056444883
|  | 980 | 0.7095032632
|  | 981 | 0.7129838765
|  | 982 | 0.716518
|  | 983 | 0.7199143
|  | 984 | 0.7234571278
|  | 985 | 0.726616323
|  | 986 | 0.730223
|  | 987 | 0.7335149
|  | 988 | 0.7365548611
|  | 989 | 0.7397763729
|  | 990 | 0.7428455651
|  | 991 | 0.7458093
|  | 992 | 0.7487088
|  | 993 | 0.7517758608
|  | 994 | 0.7543946505
|  | 995 | 0.7572646141
|  | 996 | 0.759932369
|  | 997 | 0.7626984
|  | 998 | 0.7650768
|  | 999 | 0.7675648
|  | 1000 | 0.7700498104
|  | 1001 | 0.772587955
|  | 1002 | 0.7747008
|  | 1003 | 0.7771052122
|  | 1004 | 0.7790121138
|  | 1005 | 0.7813044
|  | 1006 | 0.7834108472
|  | 1007 | 0.7854379
|  | 1008 | 0.7871130109
|  | 1009 | 0.7890653
|  | 1010 | 0.7908589244
|  | 1011 | 0.7927097
|  | 1012 | 0.7944740653
|  | 1013 | 0.7959921658
|  | 1014 | 0.7975828
|  | 1015 | 0.7989104092
|  | 1016 | 0.8005023301
|  | 1017 | 0.8017075062
|  | 1018 | 0.8030234
|  | 1019 | 0.8043765
|  | 1020 | 0.8054398
|  | 1021 | 0.8066914
|  | 1022 | 0.8074996
|  | 1023 | 0.8084964156
|  | 1024 | 0.8095706999
|  | 1025 | 0.8104557395
|  | 1026 | 0.8111701
|  | 1027 | 0.8117446601
|  | 1028 | 0.8126534
|  | 1029 | 0.8130529821
|  | 1030 | 0.8137181401
|  | 1031 | 0.8141933
|  | 1032 | 0.8146677315
|  | 1033 | 0.8149894
|  | 1034 | 0.8152699
|  | 1035 | 0.8156015575
|  | 1036 | 0.8157348
|  | 1037 | 0.8159524
|  | 1038 | 0.815909
|  | 1039 | 0.8158695
|  | 1040 | 0.8159115
|  | 1041 | 0.8157264888
|  | 1042 | 0.8156434
|  | 1043 | 0.8153929
|  | 1044 | 0.8150745
|  | 1045 | 0.8146657
|  | 1046 | 0.8143272698
|  | 1047 | 0.8137609363
|  | 1048 | 0.8135463
|  | 1049 | 0.8129355
|  | 1050 | 0.809435457
|  | 1051 | 0.8083118
|  | 1052 | 0.8076479137
|  | 1053 | 0.8070759
|  | 1054 | 0.8060773
|  | 1055 | 0.8054556
|  | 1056 | 0.804194808
|  | 1057 | 0.8035323918
|  | 1058 | 0.8025546968
|  | 1059 | 0.8007448316
|  | 1060 | 0.7999190688
|  | 1061 | 0.7989534438
|  | 1062 | 0.7976781
|  | 1063 | 0.7963009
|  | 1064 | 0.7951064
|  | 1065 | 0.7934780419
|  | 1066 | 0.7922378
|  | 1067 | 0.7908567
|  | 1068 | 0.7885340452
|  | 1069 | 0.787744
|  | 1070 | 0.7859294
|  | 1071 | 0.784254998
|  | 1072 | 0.7823648453
|  | 1073 | 0.7806169
|  | 1074 | 0.7789926529
|  | 1075 | 0.7771938741
|  | 1076 | 0.7750442922
|  | 1077 | 0.7738284
|  | 1078 | 0.7711648047
|  | 1079 | 0.7691069
|  | 1080 | 0.7669602633
|  | 1081 | 0.7647788
|  | 1082 | 0.7625841
|  | 1083 | 0.760543
|  | 1084 | 0.7583688
|  | 1085 | 0.7561236024
|  | 1086 | 0.7542945
|  | 1087 | 0.7516152859
|  | 1088 | 0.7488257587
|  | 1089 | 0.7467857301
|  | 1090 | 0.7443554401
|  | 1091 | 0.7417681
|  | 1092 | 0.7394568324
|  | 1093 | 0.7370131016
|  | 1094 | 0.734373
|  | 1095 | 0.7318070531
|  | 1096 | 0.7293465
|  | 1097 | 0.7265077829
|  | 1098 | 0.7237331271
|  | 1099 | 0.7209501
|  | 1100 | 0.7185543
|  | 1101 | 0.71517995
|  | 1102 | 0.7131252587
|  | 1103 | 0.7102054
|  | 1104 | 0.70706442
|  | 1105 | 0.7044054866
|  | 1106 | 0.7012281
|  | 1107 | 0.6984587908
|  | 1108 | 0.6955907345
|  | 1109 | 0.6925595
|  | 1110 | 0.6894214
|  | 1111 | 0.6864362061
|  | 1112 | 0.683435
|  | 1113 | 0.6806845367
|  | 1114 | 0.6769791
|  | 1115 | 0.6739634
|  | 1116 | 0.6713553965
|  | 1117 | 0.6679694
|  | 1118 | 0.6653022468
|  | 1119 | 0.6618429
|  | 1120 | 0.6584116
|  | 1121 | 0.6548669934
|  | 1122 | 0.6526192
|  | 1123 | 0.6485295
|  | 1124 | 0.6456246078
|  | 1125 | 0.6426146
|  | 1126 | 0.6382897496
|  | 1127 | 0.6359837055
|  | 1128 | 0.6324926019
|  | 1129 | 0.6289576292
|  | 1130 | 0.6264822781
|  | 1131 | 0.6217826
|  | 1132 | 0.6188484132
|  | 1133 | 0.6166194
|  | 1134 | 0.6127073169
|  | 1135 | 0.608987391
|  | 1136 | 0.6063242
|  | 1137 | 0.6023373008
|  | 1138 | 0.59903422
|  | 1139 | 0.5961055
|  | 1140 | 0.5923809111
|  | 1141 | 0.5885725
|  | 1142 | 0.5857718885
|  | 1143 | 0.5819389522
|  | 1144 | 0.5786504
|  | 1145 | 0.5751353502
|  | 1146 | 0.5723770559
|  | 1147 | 0.5687476
|  | 1148 | 0.5649338
|  | 1149 | 0.5619543
|  | 1150 | 0.5586054
|  | 1151 | 0.5555145
|  | 1152 | 0.5520052016
|  | 1153 | 0.5489054024
|  | 1154 | 0.5449384
|  | 1155 | 0.5416663289
|  | 1156 | 0.5383370519
|  | 1157 | 0.5349123776
|  | 1158 | 0.5316646397
|  | 1159 | 0.5286022425
|  | 1160 | 0.525105
|  | 1161 | 0.5217712
|  | 1162 | 0.519116357
|  | 1163 | 0.5149184
|  | 1164 | 0.5120874
|  | 1165 | 0.5087879449
|  | 1166 | 0.5053191
|  | 1167 | 0.5021079
|  | 1168 | 0.4992541
|  | 1169 | 0.4958824
|  | 1170 | 0.4926887
|  | 1171 | 0.4891599
|  | 1172 | 0.4862196
|  | 1173 | 0.4830274
|  | 1174 | 0.4797032
|  | 1175 | 0.4774408
|  | 1176 | 0.47441
|  | 1177 | 0.4712312
|  | 1178 | 0.4682123363
|  | 1179 | 0.464993
|  | 1180 | 0.4617179
|  | 1181 | 0.4592427
|  | 1182 | 0.4558600485
|  | 1183 | 0.4528506398
|  | 1184 | 0.4501787722
|  | 1185 | 0.4473731816
|  | 1186 | 0.4444111
|  | 1187 | 0.4413493723
|  | 1188 | 0.4387100935
|  | 1189 | 0.4354204088
|  | 1190 | 0.4332496971
|  | 1191 | 0.4297956079
|  | 1192 | 0.4273851365
|  | 1193 | 0.424971059
|  | 1194 | 0.4217319
|  | 1195 | 0.4191872
|  | 1196 | 0.4167177528
|  | 1197 | 0.4143143
|  | 1198 | 0.4115263
|  | 1199 | 0.4094668
|  | 1200 | 0.4071379
|  | 1201 | 0.4036164
|  | 1202 | 0.4015889
|  | 1203 | 0.3992264867
|  | 1204 | 0.3967744559
|  | 1205 | 0.3942846
|  | 1206 | 0.391778931
|  | 1207 | 0.3898633
|  | 1208 | 0.3878325373
|  | 1209 | 0.3855800331
|  | 1210 | 0.3832318336
|  | 1211 | 0.3810179
|  | 1212 | 0.3788521439
|  | 1213 | 0.3767303
|  | 1214 | 0.3752459
|  | 1215 | 0.3729523
|  | 1216 | 0.3705724627
|  | 1217 | 0.3691376597
|  | 1218 | 0.3671724349
|  | 1219 | 0.3653629422
|  | 1220 | 0.3639129847
|  | 1221 | 0.3617282
|  | 1222 | 0.3600797
|  | 1223 | 0.357945
|  | 1224 | 0.3564892858
|  | 1225 | 0.3550081253
|  | 1226 | 0.3532692641
|  | 1227 | 0.3516867012
|  | 1228 | 0.3499148786
|  | 1229 | 0.3487576
|  | 1230 | 0.3476000577
|  | 1231 | 0.3462154
|  | 1232 | 0.3448359221
|  | 1233 | 0.3433038
|  | 1234 | 0.3417911
|  | 1235 | 0.3411837071
|  | 1236 | 0.3400057
|  | 1237 | 0.3389532715
|  | 1238 | 0.3376272321
|  | 1239 | 0.336770162
|  | 1240 | 0.3357770294
|  | 1241 | 0.3346678
|  | 1242 | 0.3340003
|  | 1243 | 0.3327409774
|  | 1244 | 0.3318285942
|  | 1245 | 0.3313174
|  | 1246 | 0.3314521
|  | 1247 | 0.3300723
|  | 1248 | 0.3294554055
|  | 1249 | 0.3290894
|  | 1250 | 0.3287496
|  | 1251 | 0.3275946
|  | 1252 | 0.3271171
|  | 1253 | 0.3269602
|  | 1254 | 0.3265806
|  | 1255 | 0.3264501
|  | 1256 | 0.3259357661
|  | 1257 | 0.3256873
|  | 1258 | 0.3259988725
|  | 1259 | 0.3259331435
|  | 1260 | 0.3258515
|  | 1261 | 0.3256967664
|  | 1262 | 0.3260007
|  | 1263 | 0.3259539
|  | 1264 | 0.3268275261
|  | 1265 | 0.326754
|  | 1266 | 0.3269566
|  | 1267 | 0.3271289766
|  | 1268 | 0.3276545
|  | 1269 | 0.3277847
|  | 1270 | 0.3283223
|  | 1271 | 0.3288554
|  | 1272 | 0.3295082301
|  | 1273 | 0.3301817
|  | 1274 | 0.3311829
|  | 1275 | 0.3315538466
|  | 1276 | 0.3327019
|  | 1277 | 0.333405748
|  | 1278 | 0.3348523
|  | 1279 | 0.3356458
|  | 1280 | 0.3363977
|  | 1281 | 0.3374104351
|  | 1282 | 0.3383628577
|  | 1283 | 0.3400133252
|  | 1284 | 0.340551883
|  | 1285 | 0.3424109
|  | 1286 | 0.3436335623
|  | 1287 | 0.3453611
|  | 1288 | 0.3465310931
|  | 1289 | 0.348145321
|  | 1290 | 0.3495667726
|  | 1291 | 0.3509959
|  | 1292 | 0.3532226
|  | 1293 | 0.3544258
|  | 1294 | 0.3564988673
|  | 1295 | 0.3578861803
|  | 1296 | 0.3604098
|  | 1297 | 0.3623901
|  | 1298 | 0.3642095327
|  | 1299 | 0.3658525
|  | 1300 | 0.368675217
|  | 1301 | 0.37061508
|  | 1302 | 0.3730311
|  | 1303 | 0.3754754
|  | 1304 | 0.3773593
|  | 1305 | 0.3801608
|  | 1306 | 0.3826286
|  | 1307 | 0.3851999
|  | 1308 | 0.3871755451
|  | 1309 | 0.3904553205
|  | 1310 | 0.3928932
|  | 1311 | 0.3953984
|  | 1312 | 0.3987688
|  | 1313 | 0.4015386
|  | 1314 | 0.404553
|  | 1315 | 0.4074782133
|  | 1316 | 0.410238
|  | 1317 | 0.4134490788
|  | 1318 | 0.416341
|  | 1319 | 0.4194914
|  | 1320 | 0.4226130843
|  | 1321 | 0.4267185
|  | 1322 | 0.4299329
|  | 1323 | 0.4334059358
|  | 1324 | 0.4371193647
|  | 1325 | 0.4406759
|  | 1326 | 0.444124
|  | 1327 | 0.4479268491
|  | 1328 | 0.451479
|  | 1329 | 0.4556360543
|  | 1330 | 0.4591168314
|  | 1331 | 0.463242
|  | 1332 | 0.4667354673
|  | 1333 | 0.4711311
|  | 1334 | 0.4749435186
|  | 1335 | 0.479489
|  | 1336 | 0.4840419
|  | 1337 | 0.4879901558
|  | 1338 | 0.4923718
|  | 1339 | 0.4966035
|  | 1340 | 0.5011551231
|  | 1341 | 0.5057922155
|  | 1342 | 0.509789
|  | 1343 | 0.5146297
|  | 1344 | 0.5192544
|  | 1345 | 0.5236218274
|  | 1346 | 0.5285960734
|  | 1347 | 0.5337864
|  | 1348 | 0.5382445
|  | 1349 | 0.5434393
|  | 1350 | 0.5477747917
|  | 1351 | 0.5531015396
|  | 1352 | 0.55821082
|  | 1353 | 0.5636318922
|  | 1354 | 0.5684213042
|  | 1355 | 0.5739798
|  | 1356 | 0.5795577
|  | 1357 | 0.5842122
|  | 1358 | 0.5897069
|  | 1359 | 0.5962122083
|  | 1360 | 0.6017367542
|  | 1361 | 0.6075478792
|  | 1362 | 0.6133854
|  | 1363 | 0.6197990477
|  | 1364 | 0.6251316
|  | 1365 | 0.6313308
|  | 1366 | 0.6376800537
|  | 1367 | 0.6429142058
|  | 1368 | 0.6495556
|  | 1369 | 0.6556939
|  | 1370 | 0.6619027257
|  | 1371 | 0.6681516
|  | 1372 | 0.6745071709
|  | 1373 | 0.6805576384
|  | 1374 | 0.6865225732
|  | 1375 | 0.6920921
|  | 1376 | 0.6979302764
|  | 1377 | 0.70373
|  | 1378 | 0.7102974
|  | 1379 | 0.7167469561
|  | 1380 | 0.7232795
|  | 1381 | 0.7305402
|  | 1382 | 0.7384565
|  | 1383 | 0.7458049059
|  | 1384 | 0.7531889379
|  | 1385 | 0.7605171
|  | 1386 | 0.7671853006
|  | 1387 | 0.7734549
|  | 1388 | 0.780772
|  | 1389 | 0.7871989906
|  | 1390 | 0.7936144
|  | 1391 | 0.8013128042
|  | 1392 | 0.8087055087
|  | 1393 | 0.8160088
|  | 1394 | 0.823474586
|  | 1395 | 0.8312048316
|  | 1396 | 0.8388121128
|  | 1397 | 0.8465158
|  | 1398 | 0.8552347
|  | 1399 | 0.8621023297
|  | 1400 | 0.869325608
|  | 1401 | 0.877612
|  | 1402 | 0.8847705
|  | 1403 | 0.8938386142
|  | 1404 | 0.9012656212
|  | 1405 | 0.9094744921
|  | 1406 | 0.9172858
|  | 1407 | 0.9260417223
|  | 1408 | 0.9341153204
|  | 1409 | 0.9422312081
|  | 1410 | 0.9501798153
|  | 1411 | 0.9583502
|  | 1412 | 0.966447532
|  | 1413 | 0.9751643541
|  | 1414 | 0.9831903
|  | 1415 | 0.9920158
|  | 1416 | 1.000923
|  | 1417 | 1.009777
|  | 1418 | 1.018396
|  | 1419 | 1.026716
|  | 1420 | 1.035206