## Typical Reflectance
Typical Reflectance of -K04 Coating
|  | Wavelength (nm) | Reflectance (%)
|  |  | AOI=8°, Unpolarized | AOI=45°, S-Polarized | AOI=45°, P-Polarized
|  | 275 |  | 99.7688 | 95.23877
|  | 274 | 99.87569 | 99.79497 | 94.67677
|  | 273 | 99.87856 | 99.91756 | 95.11312
|  | 272 | 99.81078 | 99.65738 | 96.16273
Product Raw Data |  | 271 | 99.76615 | 99.92229 | 97.33353
Nd: YAG Mirror, λ = 262-266 nm, 0° and 45° AOI |  | 270 | 99.71492 | 100 | 98.39972
|  | 269 | 99.65522 | 99.70953 | 99.20901
Item # | NB07-K04, NB1-K04 | 268 | 99.58959 | 99.84804 | 99.56976
DISCLAIMER: The data presented here are typical. Slight variations in performance data will occur from lot to lot. Please contact Technical Support with any questions regarding the use or reliability of this data. |  | 267 | 99.52307 | 99.77699 | 99.58443
|  | 266 | 99.46108 | 99.79202 | 99.8247
|  | 265 | 99.35638 | 99.84855 | 99.74966
|  | 264 | 99.2663 | 99.64019 | 99.88566
|  | 263 | 99.14445 | 99.80618 | 99.94537
|  | 262 | 99.14858 | 99.52241 | 99.8362
|  | 261 | 99.03676 | 99.6279 | 99.70237
Additional Information: |  | 260 | 98.91219 | 99.48718 | 99.6783
For more information on Thorlabs' Optical Coatings, please see the Optical Coatings Webpage |  | 259 | 98.82092 | 99.34144 | 99.7088
|  | 258 | 98.71049 | 99.49899 | 99.9011
|  | 257 | 98.53234 | 99.44289 | 99.74006
|  | 256 | 98.48138 | 99.36198 | 99.77357
|  | 255 |  | 99.1939 | 99.71686