## HR Coatings
| Wavelength (nm) | Reflectance (%)
| 400 | 81.143
| 402 | 83.351
| 404 | 85.232
| 406 | 86.827
Product Raw Data | 408 | 88.165
Protected Silver HR Coating | 410 | 89.385
| 412 | 90.423
| 414 | 91.337
DISCLAIMER: The data presented here are typical. Slight variations in performance data will occur from lot to lot. Please contact Technical Support with any questions regarding the use or reliability of this data. | 416 | 92.033
| 418 | 92.531
| 420 | 93.115
| 422 | 93.598
| 424 | 94.068
| 426 | 94.304
| 428 | 94.703
| 430 | 94.863
| 432 | 95.257
| 434 | 95.452
| 436 | 95.597
| 438 | 95.865
| 440 | 95.96
| 442 | 96.195
| 444 | 96.265
| 446 | 96.329
| 448 | 96.456
| 450 | 96.584
| 452 | 96.653
| 454 | 96.79
| 456 | 96.782
| 458 | 96.897
| 460 | 96.943
| 462 | 96.962
| 464 | 96.974
| 466 | 97.038
| 468 | 97.025
| 470 | 97
| 472 | 97.017
| 474 | 97.182
| 476 | 97.12
| 478 | 97.149
| 480 | 97.178
| 482 | 97.193
| 484 | 97.234
| 486 | 97.236
| 488 | 97.272
| 490 | 97.28
| 492 | 97.258
| 494 | 97.269
| 496 | 97.227
| 498 | 97.199
| 500 | 97.243
| 502 | 97.177
| 504 | 97.14
| 506 | 97.049
| 508 | 97.08
| 510 | 97.167
| 512 | 97.251
| 514 | 97.123
| 516 | 97.083
| 518 | 96.912
| 520 | 97.053
| 522 | 97.074
| 524 | 97.128
| 526 | 96.992
| 528 | 96.953
| 530 | 96.924
| 532 | 96.882
| 534 | 96.809
| 536 | 96.767
| 538 | 96.74
| 540 | 96.688
| 542 | 96.661
| 544 | 96.636
| 546 | 96.584
| 548 | 96.494
| 550 | 96.487
| 552 | 96.417
| 554 | 96.363
| 556 | 96.313
| 558 | 96.275
| 560 | 96.222
| 562 | 96.207
| 564 | 96.099
| 566 | 96.053
| 568 | 96.019
| 570 | 96.013
| 572 | 95.994
| 574 | 95.908
| 576 | 95.81
| 578 | 95.752
| 580 | 95.739
| 582 | 95.714
| 584 | 95.65
| 586 | 95.608
| 588 | 95.645
| 590 | 95.599
| 592 | 95.492
| 594 | 95.434
| 596 | 95.436
| 598 | 95.421
| 600 | 95.392
| 602 | 95.438
| 604 | 95.412
| 606 | 95.384
| 608 | 95.422
| 610 | 95.447
| 612 | 95.407
| 614 | 95.4
| 616 | 95.425
| 618 | 95.435
| 620 | 95.443
| 622 | 95.47
| 624 | 95.502
| 626 | 95.486
| 628 | 95.521
| 630 | 95.614
| 632 | 95.65
| 634 | 95.669
| 636 | 95.687
| 638 | 95.721
| 640 | 95.782
| 642 | 95.804
| 644 | 95.829
| 646 | 95.847
| 648 | 95.847
| 650 | 95.927
| 652 | 96
| 654 | 96.03
| 656 | 96.07
| 658 | 96.152
| 660 | 96.218
| 662 | 96.288
| 664 | 96.358
| 666 | 96.426
| 668 | 96.492
| 670 | 96.516
| 672 | 96.566
| 674 | 96.608
| 676 | 96.623
| 678 | 96.674
| 680 | 96.694
| 682 | 96.759
| 684 | 96.821
| 686 | 96.833
| 688 | 97.143
| 690 | 97.069
| 692 | 96.89
| 694 | 96.975
| 696 | 96.993
| 698 | 97.026
| 700 | 97.107
| 702 | 97.154
| 704 | 97.139
| 706 | 97.232
| 708 | 97.279
| 710 | 97.299
| 712 | 97.383
| 714 | 97.396
| 716 | 97.411
| 718 | 97.431
| 720 | 97.527
| 722 | 97.582
| 724 | 97.568
| 726 | 97.619
| 728 | 97.642
| 730 | 97.669
| 732 | 97.709
| 734 | 97.731
| 736 | 97.729
| 738 | 97.742
| 740 | 97.766
| 742 | 97.769
| 744 | 97.787
| 746 | 97.899
| 748 | 97.917
| 750 | 97.911
| 752 | 97.901
| 754 | 97.911
| 756 | 97.919
| 758 | 98.001
| 760 | 98.017
| 762 | 97.989
| 764 | 98.026
| 766 | 97.987
| 768 | 98.009
| 770 | 98.058
| 772 | 98.123
| 774 | 98.075
| 776 | 98.114
| 778 | 98.115
| 780 | 98.104
| 782 | 98.112
| 784 | 98.146
| 786 | 98.166
| 788 | 98.185
| 790 | 98.243
| 792 | 98.288
| 794 | 98.362
| 796 | 98.341
| 798 | 98.289
| 800 | 98.294
| 802 | 98.266
| 804 | 98.317
| 806 | 98.321
| 808 | 98.279
| 810 | 98.275
| 812 | 98.285
| 814 | 98.326
| 816 | 98.381
| 818 | 98.35
| 820 | 98.372
| 822 | 98.283
| 824 | 98.349
| 826 | 98.36
| 828 | 98.333
| 830 | 98.397
| 832 | 98.468
| 834 | 98.367
| 836 | 98.431
| 838 | 98.362
| 840 | 98.42
| 842 | 98.44
| 844 | 98.467
| 846 | 98.429
| 848 | 98.412
| 850 | 98.382
| 852 | 98.447
| 854 | 98.383
| 856 | 98.451
| 858 | 98.58
| 860 | 98.527
| 862 | 98.606
| 864 | 98.517
| 866 | 98.539
| 868 | 98.592
| 870 | 98.523
| 872 | 98.486
| 874 | 98.583
| 876 | 98.633
| 878 | 98.698
| 880 | 98.583
| 882 | 98.535
| 884 | 98.495
| 886 | 98.52
| 888 | 98.507
| 890 | 98.892
| 892 | 98.907
| 894 | 98.947
| 896 | 98.879
| 898 | 98.933
| 900 | 98.726
| 902 | 98.68
| 904 | 98.866
| 906 | 98.907
| 908 | 99.029
| 910 | 98.898
| 912 | 98.83
| 914 | 98.829
| 916 | 98.843
| 918 | 98.83
| 920 | 98.856
| 922 | 98.774
| 924 | 98.891
| 926 | 98.718
| 928 | 98.723
| 930 | 98.801
| 932 | 98.635
| 934 | 98.785
| 936 | 98.902
| 938 | 98.844
| 940 | 98.807
| 942 | 98.922
| 944 | 98.796
| 946 | 98.923
| 948 | 98.723
| 950 | 98.738
| 952 | 98.716
| 954 | 98.573
| 956 | 98.616
| 958 | 98.636
| 960 | 98.638
| 962 | 98.64
| 964 | 98.638
| 966 | 98.661
| 968 | 98.637
| 970 | 98.646
| 972 | 98.657
| 974 | 98.499
| 976 | 98.598
| 978 | 98.63
| 980 | 98.636
| 982 | 98.552
| 984 | 98.455
| 986 | 98.54
| 988 | 98.501
| 990 | 98.504
| 992 | 98.452
| 994 | 98.619
| 996 | 98.62
| 998 | 98.566
| 1000 | 98.588
| 1002 | 98.587
| 1004 | 98.509
| 1006 | 98.661
| 1008 | 98.67
| 1010 | 98.618
| 1012 | 98.541
| 1014 | 98.603
| 1016 | 98.573
| 1018 | 98.554
| 1020 | 98.497
| 1022 | 98.425
| 1024 | 98.423
| 1026 | 98.435
| 1028 | 98.415
| 1030 | 98.374
| 1032 | 98.431
| 1034 | 98.495
| 1036 | 98.439
| 1038 | 98.505
| 1040 | 98.407
| 1042 | 98.408
| 1044 | 98.604
| 1046 | 98.453
| 1048 | 98.515
| 1050 | 98.453
| 1052 | 98.425
| 1054 | 98.456
| 1056 | 98.422
| 1058 | 98.356
| 1060 | 98.404
| 1062 | 98.269
| 1064 | 98.383
| 1066 | 98.389
| 1068 | 98.411
| 1070 | 98.364
| 1072 | 98.302
| 1074 | 98.229
| 1076 | 98.371
| 1078 | 98.301
| 1080 | 98.299
| 1082 | 98.407
| 1084 | 98.472
| 1086 | 98.43
| 1088 | 98.363
| 1090 | 98.395
| 1092 | 98.471
| 1094 | 98.394
| 1096 | 98.413
| 1098 | 98.288
| 1100 | 98.136
| 1102 | 98.222
| 1104 | 98.434
| 1106 | 98.41
| 1108 | 98.451
| 1110 | 98.392
| 1112 | 98.447
| 1114 | 98.32
| 1116 | 98.293
| 1118 | 98.319
| 1120 | 98.242
| 1122 | 98.112
| 1124 | 98.106
| 1126 | 98.241
| 1128 | 98.343
| 1130 | 98.35
| 1132 | 98.395
| 1134 | 98.296
| 1136 | 98.204
| 1138 | 98.224
| 1140 | 98.303
| 1142 | 98.37
| 1144 | 98.363
| 1146 | 98.227
| 1148 | 98.183
| 1150 | 98.266
| 1152 | 98.278
| 1154 | 98.205
| 1156 | 98.113
| 1158 | 98.153
| 1160 | 98.175
| 1162 | 98.207
| 1164 | 98.139
| 1166 | 98.114
| 1168 | 98.237
| 1170 | 98.301
| 1172 | 98.271
| 1174 | 98.244
| 1176 | 98.275
| 1178 | 98.319
| 1180 | 98.25
| 1182 | 98.09
| 1184 | 98.055
| 1186 | 98.153
| 1188 | 98.203
| 1190 | 98.164
| 1192 | 97.973
| 1194 | 97.961
| 1196 | 98.087
| 1198 | 98.148
| 1200 | 98.096
| 1202 | 98.057
| 1204 | 98.087
| 1206 | 98.096
| 1208 | 98.039
| 1210 | 98.068
| 1212 | 98.154
| 1214 | 98.154
| 1216 | 98.195
| 1218 | 98.239
| 1220 | 98.226
| 1222 | 98.165
| 1224 | 98.09
| 1226 | 97.997
| 1228 | 97.992
| 1230 | 98.125
| 1232 | 98.117
| 1234 | 98.011
| 1236 | 98.003
| 1238 | 98.09
| 1240 | 98.232
| 1242 | 98.286
| 1244 | 98.3
| 1246 | 98.308
| 1248 | 98.284
| 1250 | 98.149
| 1252 | 98.09
| 1254 | 98.089
| 1256 | 98.039
| 1258 | 98.071
| 1260 | 98.043
| 1262 | 97.983
| 1264 | 98.037
| 1266 | 98.192
| 1268 | 98.231
| 1270 | 98.098
| 1272 | 98.003
| 1274 | 98.07
| 1276 | 98.142
| 1278 | 98.048
| 1280 | 97.967
| 1282 | 97.93
| 1284 | 97.985
| 1286 | 98.008
| 1288 | 97.963
| 1290 | 97.915
| 1292 | 98.008
| 1294 | 97.977
| 1296 | 97.939
| 1298 | 98.02
| 1300 | 98.055
| 1302 | 98.011
| 1304 | 97.998
| 1306 | 97.913
| 1308 | 97.89
| 1310 | 97.938
| 1312 | 97.975
| 1314 | 97.999
| 1316 | 97.951
| 1318 | 98.008
| 1320 | 98.062
| 1322 | 97.964
| 1324 | 97.945
| 1326 | 98.04
| 1328 | 98.074
| 1330 | 98.076
| 1332 | 98.009
| 1334 | 98.004
| 1336 | 97.984
| 1338 | 97.923
| 1340 | 97.943
| 1342 | 97.879
| 1344 | 97.859
| 1346 | 97.842
| 1348 | 97.866
| 1350 | 97.946
| 1352 | 97.904
| 1354 | 97.945
| 1356 | 98.038
| 1358 | 97.943
| 1360 | 98.021
| 1362 | 98.036
| 1364 | 97.937
| 1366 | 97.949
| 1368 | 97.939
| 1370 | 97.92
| 1372 | 97.9
| 1374 | 97.873
| 1376 | 97.925
| 1378 | 98.047
| 1380 | 98.034
| 1382 | 97.995
| 1384 | 97.916
| 1386 | 97.858
| 1388 | 97.83
| 1390 | 97.837
| 1392 | 97.815
| 1394 | 97.83
| 1396 | 97.853
| 1398 | 97.721
| 1400 | 97.75
| 1402 | 97.907
| 1404 | 97.876
| 1406 | 97.895
| 1408 | 97.784
| 1410 | 97.795
| 1412 | 97.732
| 1414 | 97.778
| 1416 | 97.719
| 1418 | 97.67
| 1420 | 97.724
| 1422 | 97.743
| 1424 | 97.669
| 1426 | 97.715
| 1428 | 97.796
| 1430 | 97.724
| 1432 | 97.752
| 1434 | 97.779
| 1436 | 97.713
| 1438 | 97.799
| 1440 | 97.802
| 1442 | 97.866
| 1444 | 97.882
| 1446 | 97.849
| 1448 | 97.829
| 1450 | 97.877
| 1452 | 97.861
| 1454 | 97.866
| 1456 | 97.812
| 1458 | 97.934
| 1460 | 97.905
| 1462 | 97.736
| 1464 | 97.76
| 1466 | 97.896
| 1468 | 97.679
| 1470 | 97.676
| 1472 | 97.838
| 1474 | 97.934
| 1476 | 97.892
| 1478 | 97.823
| 1480 | 97.906
| 1482 | 97.845
| 1484 | 97.847
| 1486 | 97.808
| 1488 | 97.793
| 1490 | 97.779
| 1492 | 97.809
| 1494 | 97.849
| 1496 | 97.814
| 1498 | 97.733
| 1500 | 97.753
| 1502 | 97.774
| 1504 | 97.704
| 1506 | 97.716
| 1508 | 97.781
| 1510 | 97.729
| 1512 | 97.713
| 1514 | 97.86
| 1516 | 97.752
| 1518 | 97.77
| 1520 | 97.834
| 1522 | 97.839
| 1524 | 97.811
| 1526 | 97.907
| 1528 | 97.88
| 1530 | 97.715
| 1532 | 97.759
| 1534 | 97.736
| 1536 | 97.653
| 1538 | 97.708
| 1540 | 97.725
| 1542 | 97.752
| 1544 | 97.914
| 1546 | 97.757
| 1548 | 97.827
| 1550 | 97.783
| 1552 | 97.774
| 1554 | 97.83
| 1556 | 97.801
| 1558 | 97.781
| 1560 | 97.833
| 1562 | 97.8
| 1564 | 97.757
| 1566 | 97.806
| 1568 | 97.766
| 1570 | 97.867
| 1572 | 97.847
| 1574 | 97.887
| 1576 | 97.871
| 1578 | 97.84
| 1580 | 97.83
| 1582 | 97.897
| 1584 | 97.787
| 1586 | 97.741
| 1588 | 97.728
| 1590 | 97.71
| 1592 | 97.677
| 1594 | 97.714
| 1596 | 97.729
| 1598 | 97.804
| 1600 | 97.821
| 1602 | 97.8
| 1604 | 97.855
| 1606 | 97.758
| 1608 | 97.753
| 1610 | 97.82
| 1612 | 97.813
| 1614 | 97.829
| 1616 | 97.845
| 1618 | 97.862
| 1620 | 97.802
| 1622 | 97.696
| 1624 | 97.713
| 1626 | 97.756
| 1628 | 97.782
| 1630 | 97.82
| 1632 | 97.798
| 1634 | 97.807
| 1636 | 97.763
| 1638 | 97.775
| 1640 | 97.762
| 1642 | 97.713
| 1644 | 97.705
| 1646 | 97.746
| 1648 | 97.774
| 1650 | 97.73
| 1652 | 97.746
| 1654 | 97.682
| 1656 | 97.66
| 1658 | 97.731
| 1660 | 97.77
| 1662 | 97.735
| 1664 | 97.702
| 1666 | 97.73
| 1668 | 97.781
| 1670 | 97.783
| 1672 | 97.801
| 1674 | 97.826
| 1676 | 97.821
| 1678 | 97.809
| 1680 | 97.803
| 1682 | 97.73
| 1684 | 97.766
| 1686 | 97.859
| 1688 | 97.851
| 1690 | 97.843
| 1692 | 97.82
| 1694 | 97.822
| 1696 | 97.773
| 1698 | 97.807
| 1700 | 97.847
| 1702 | 97.826
| 1704 | 97.81
| 1706 | 97.772
| 1708 | 97.776
| 1710 | 97.84
| 1712 | 97.87
| 1714 | 97.862
| 1716 | 97.87
| 1718 | 97.85
| 1720 | 97.867
| 1722 | 97.894
| 1724 | 97.906
| 1726 | 97.916
| 1728 | 97.931
| 1730 | 97.964
| 1732 | 97.907
| 1734 | 97.887
| 1736 | 97.923
| 1738 | 97.878
| 1740 | 97.87
| 1742 | 97.936
| 1744 | 97.972
| 1746 | 97.953
| 1748 | 98.026
| 1750 | 98.067
| 1752 | 98.085
| 1754 | 98.057
| 1756 | 97.939
| 1758 | 97.878
| 1760 | 97.87
| 1762 | 97.828
| 1764 | 97.813
| 1766 | 97.861
| 1768 | 97.87
| 1770 | 97.913
| 1772 | 97.95
| 1774 | 97.89
| 1776 | 97.906
| 1778 | 97.973
| 1780 | 97.923
| 1782 | 97.835
| 1784 | 97.857
| 1786 | 97.855
| 1788 | 97.866
| 1790 | 97.921
| 1792 | 97.92
| 1794 | 97.888
| 1796 | 97.911
| 1798 | 97.89
| 1800 | 97.898
| 1802 | 97.965
| 1804 | 98.02
| 1806 | 98.061
| 1808 | 97.98
| 1810 | 97.943
| 1812 | 97.938
| 1814 | 97.924
| 1816 | 97.934
| 1818 | 97.913
| 1820 | 97.945
| 1822 | 98.017
| 1824 | 97.98
| 1826 | 97.915
| 1828 | 97.874
| 1830 | 97.9
| 1832 | 97.968
| 1834 | 98.024
| 1836 | 98.029
| 1838 | 98.01
| 1840 | 98.022
| 1842 | 98.023
| 1844 | 98.002
| 1846 | 98.018
| 1848 | 98.022
| 1850 | 98.009
| 1852 | 97.975
| 1854 | 97.978
| 1856 | 97.95
| 1858 | 98.005
| 1860 | 98.033
| 1862 | 98.006
| 1864 | 98.072
| 1866 | 98.109
| 1868 | 98.176
| 1870 | 98.214
| 1872 | 98.215
| 1874 | 98.219
| 1876 | 98.103
| 1878 | 98.075
| 1880 | 98.023
| 1882 | 98.042
| 1884 | 98.172
| 1886 | 98.169
| 1888 | 98.101
| 1890 | 98.056
| 1892 | 98.112
| 1894 | 98.119
| 1896 | 98.126
| 1898 | 98.202
| 1900 | 98.181
| 1902 | 98.206
| 1904 | 98.232
| 1906 | 98.214
| 1908 | 98.224
| 1910 | 98.258
| 1912 | 98.166
| 1914 | 98.179
| 1916 | 98.167
| 1918 | 98.186
| 1920 | 98.147
| 1922 | 98.175
| 1924 | 98.207
| 1926 | 98.238
| 1928 | 98.153
| 1930 | 98.11
| 1932 | 98.141
| 1934 | 98.157
| 1936 | 98.089
| 1938 | 98.234
| 1940 | 98.108
| 1942 | 98.069
| 1944 | 97.974
| 1946 | 97.917
| 1948 | 97.966
| 1950 | 98.001
| 1952 | 98.046
| 1954 | 98.016
| 1956 | 97.993
| 1958 | 98.063
| 1960 | 98.109
| 1962 | 98.06
| 1964 | 98.014
| 1966 | 97.991
| 1968 | 97.997
| 1970 | 98.016
| 1972 | 98.054
| 1974 | 98.035
| 1976 | 97.999
| 1978 | 98.075
| 1980 | 97.987
| 1982 | 97.973
| 1984 | 97.911
| 1986 | 97.996
| 1988 | 97.97
| 1990 | 98.042
| 1992 | 98.021
| 1994 | 98.068
| 1996 | 98.023
| 1998 | 98.112
| 2000 | 98.094
| 2002 | 98.089
| 2004 | 98.145
| 2006 | 98.071
| 2008 | 98.151
| 2010 | 98.071
| 2012 | 98.01
| 2014 | 98.094
| 2016 | 98.137
| 2018 | 98.152
| 2020 | 98.181
| 2022 | 98.19
| 2024 | 98.16
| 2026 | 98.226
| 2028 | 98.21
| 2030 | 98.233
| 2032 | 98.207
| 2034 | 98.215
| 2036 | 98.197
| 2038 | 98.215
| 2040 | 98.235
| 2042 | 98.241
| 2044 | 98.132
| 2046 | 98.182
| 2048 | 98.257
| 2050 | 98.225
| 2052 | 98.202
| 2054 | 98.143
| 2056 | 98.212
| 2058 | 98.193
| 2060 | 98.201
| 2062 | 98.197
| 2064 | 98.166
| 2066 | 98.164
| 2068 | 98.162
| 2070 | 98.131
| 2072 | 98.188
| 2074 | 98.172
| 2076 | 98.181
| 2078 | 98.249
| 2080 | 98.317
| 2082 | 98.307
| 2084 | 98.332
| 2086 | 98.362
| 2088 | 98.357
| 2090 | 98.346
| 2092 | 98.363
| 2094 | 98.383
| 2096 | 98.263
| 2098 | 98.342
| 2100 | 98.295
| 2102 | 98.353
| 2104 | 98.388
| 2106 | 98.351
| 2108 | 98.298
| 2110 | 98.331
| 2112 | 98.338
| 2114 | 98.307
| 2116 | 98.282
| 2118 | 98.364
| 2120 | 98.382
| 2122 | 98.38
| 2124 | 98.355
| 2126 | 98.32
| 2128 | 98.31
| 2130 | 98.354
| 2132 | 98.396
| 2134 | 98.455
| 2136 | 98.438
| 2138 | 98.387
| 2140 | 98.391
| 2142 | 98.411
| 2144 | 98.369
| 2146 | 98.343
| 2148 | 98.333
| 2150 | 98.35
| 2152 | 98.365
| 2154 | 98.391
| 2156 | 98.379
| 2158 | 98.397
| 2160 | 98.433
| 2162 | 98.372
| 2164 | 98.338
| 2166 | 98.337
| 2168 | 98.377
| 2170 | 98.335
| 2172 | 98.325
| 2174 | 98.367
| 2176 | 98.378
| 2178 | 98.393
| 2180 | 98.437
| 2182 | 98.422
| 2184 | 98.369
| 2186 | 98.372
| 2188 | 98.406
| 2190 | 98.364
| 2192 | 98.375
| 2194 | 98.402
| 2196 | 98.414
| 2198 | 98.417
| 2200 | 98.382
| 2202 | 98.385
| 2204 | 98.429
| 2206 | 98.416
| 2208 | 98.457
| 2210 | 98.445
| 2212 | 98.413
| 2214 | 98.397
| 2216 | 98.42
| 2218 | 98.414
| 2220 | 98.354
| 2222 | 98.354
| 2224 | 98.312
| 2226 | 98.339
| 2228 | 98.358
| 2230 | 98.341
| 2232 | 98.414
| 2234 | 98.462
| 2236 | 98.442
| 2238 | 98.435
| 2240 | 98.427
| 2242 | 98.448
| 2244 | 98.411
| 2246 | 98.359
| 2248 | 98.427
| 2250 | 98.46
| 2252 | 98.459
| 2254 | 98.464
| 2256 | 98.489
| 2258 | 98.462
| 2260 | 98.449
| 2262 | 98.517
| 2264 | 98.541
| 2266 | 98.536
| 2268 | 98.525
| 2270 | 98.492
| 2272 | 98.492
| 2274 | 98.563
| 2276 | 98.603
| 2278 | 98.557
| 2280 | 98.503
| 2282 | 98.543
| 2284 | 98.562
| 2286 | 98.529
| 2288 | 98.495
| 2290 | 98.578
| 2292 | 98.649
| 2294 | 98.686
| 2296 | 98.644
| 2298 | 98.612
| 2300 | 98.675
| 2302 | 98.646
| 2304 | 98.587
| 2306 | 98.683
| 2308 | 98.765
| 2310 | 98.786
| 2312 | 98.788
| 2314 | 98.753
| 2316 | 98.75
| 2318 | 98.634
| 2320 | 98.554
| 2322 | 98.54
| 2324 | 98.571
| 2326 | 98.617
| 2328 | 98.588
| 2330 | 98.587
| 2332 | 98.605
| 2334 | 98.625
| 2336 | 98.697
| 2338 | 98.684
| 2340 | 98.657
| 2342 | 98.652
| 2344 | 98.658
| 2346 | 98.73
| 2348 | 98.69
| 2350 | 98.588
| 2352 | 98.6
| 2354 | 98.64
| 2356 | 98.696
| 2358 | 98.672
| 2360 | 98.696
| 2362 | 98.726
| 2364 | 98.707
| 2366 | 98.665
| 2368 | 98.625
| 2370 | 98.67
| 2372 | 98.809
| 2374 | 98.683
| 2376 | 98.587
| 2378 | 98.65
| 2380 | 98.674
| 2382 | 98.593
| 2384 | 98.611
| 2386 | 98.623
| 2388 | 98.61
| 2390 | 98.583
| 2392 | 98.653
| 2394 | 98.688
| 2396 | 98.642
| 2398 | 98.599
| 2400 | 98.495
| 2402 | 98.689
| 2404 | 98.684
| 2406 | 98.667
| 2408 | 98.715
| 2410 | 98.683
| 2412 | 98.722
| 2414 | 98.754
| 2416 | 98.69
| 2418 | 98.723
| 2420 | 98.623
| 2422 | 98.656
| 2424 | 98.764
| 2426 | 98.75
| 2428 | 98.727
| 2430 | 98.663
| 2432 | 98.656
| 2434 | 98.757
| 2436 | 98.748
| 2438 | 98.722
| 2440 | 98.756
| 2442 | 98.779
| 2444 | 98.672
| 2446 | 98.782
| 2448 | 98.802
| 2450 | 98.668
| 2452 | 98.678
| 2454 | 98.715
| 2456 | 98.681
| 2458 | 98.526
| 2460 | 98.673
| 2462 | 98.631
| 2464 | 98.693
| 2466 | 98.741
| 2468 | 98.718
| 2470 | 98.87
| 2472 | 98.753
| 2474 | 98.758
| 2476 | 98.698
| 2478 | 98.661
| 2480 | 98.652
| 2482 | 98.643
| 2484 | 98.737
| 2486 | 98.794
| 2488 | 98.668
| 2490 | 98.731
| 2492 | 98.802
| 2494 | 98.744
| 2496 | 98.749
| 2498 | 98.758
| 2500 | 98.774
| 2500 | 98.654
| 2506 | 98.639
| 2512 | 98.662
| 2518 | 98.535
| 2524 | 98.401
| 2530 | 97.823
| 2536 | 97.766
| 2542 | 96.948
| 2548 | 97.122
| 2554 | 96.883
| 2560 | 97.373
| 2566 | 97.834
| 2572 | 98.271
| 2578 | 95.52
| 2584 | 94.195
| 2590 | 93.079
| 2596 | 94.209
| 2602 | 94.007
| 2608 | 96.044
| 2614 | 95.889
| 2620 | 96.588
| 2626 | 96.738
| 2632 | 97.586
| 2638 | 97.981
| 2644 | 98.663
| 2650 | 97.702
| 2656 | 96.82
| 2662 | 94.886
| 2668 | 94.822
| 2674 | 94.596
| 2680 | 95.502
| 2686 | 95.765
| 2692 | 97.1
| 2698 | 98.183
| 2704 | 96.29
| 2710 | 95.593
| 2716 | 94.408
| 2722 | 95.823
| 2728 | 96.27
| 2734 | 94.053
| 2740 | 91.784
| 2746 | 91.673
| 2752 | 94.634
| 2758 | 92.936
| 2764 | 92.899
| 2770 | 92.959
| 2776 | 93.719
| 2782 | 91.512
| 2788 | 91.104
| 2794 | 92.23
| 2800 | 93.561
| 2806 | 93.286
| 2812 | 93.173
| 2818 | 93.42
| 2824 | 93.648
| 2830 | 93.377
| 2836 | 92.94
| 2842 | 92.847
| 2848 | 92.772
| 2854 | 92.508
| 2860 | 92.678
| 2866 | 92.843
| 2872 | 92.676
| 2878 | 92.691
| 2884 | 92.907
| 2890 | 92.959
| 2896 | 92.778
| 2902 | 92.719
| 2908 | 92.677
| 2914 | 93.029
| 2920 | 93.079
| 2926 | 93.118
| 2932 | 93.028
| 2938 | 92.994
| 2944 | 92.932
| 2950 | 92.945
| 2956 | 93.045
| 2962 | 93.052
| 2968 | 92.968
| 2974 | 92.781
| 2980 | 92.833
| 2986 | 93.011
| 2992 | 93.16
| 2998 | 93.122
| 3004 | 93.225
| 3010 | 93.437
| 3016 | 93.409
| 3022 | 93.354
| 3028 | 93.349
| 3034 | 93.527
| 3040 | 93.556
| 3046 | 93.482
| 3052 | 93.402
| 3058 | 93.48
| 3064 | 93.67
| 3070 | 93.818
| 3076 | 93.784
| 3082 | 93.768
| 3088 | 93.795
| 3094 | 93.98
| 3100 | 93.933
| 3106 | 93.835
| 3112 | 93.818
| 3118 | 93.98
| 3124 | 94.091
| 3130 | 94.152
| 3136 | 94.234
| 3142 | 94.338
| 3148 | 94.348
| 3154 | 94.371
| 3160 | 94.397
| 3166 | 94.428
| 3172 | 94.582
| 3178 | 94.68
| 3184 | 94.731
| 3190 | 94.742
| 3196 | 94.74
| 3202 | 94.647
| 3208 | 94.654
| 3214 | 94.853
| 3220 | 94.839
| 3226 | 94.851
| 3232 | 94.957
| 3238 | 95.13
| 3244 | 95.142
| 3250 | 95.171
| 3256 | 95.188
| 3262 | 95.127
| 3268 | 95.148
| 3274 | 95.177
| 3280 | 95.279
| 3286 | 95.457
| 3292 | 95.495
| 3298 | 95.477
| 3304 | 95.53
| 3310 | 95.681
| 3316 | 95.629
| 3322 | 95.607
| 3328 | 95.609
| 3334 | 95.7
| 3340 | 95.746
| 3346 | 95.791
| 3352 | 95.79
| 3358 | 95.91
| 3364 | 95.952
| 3370 | 95.975
| 3376 | 95.927
| 3382 | 95.964
| 3388 | 96.029
| 3394 | 96.113
| 3400 | 96.046
| 3406 | 95.919
| 3412 | 95.768
| 3418 | 95.634
| 3424 | 95.482
| 3430 | 95.595
| 3436 | 95.831
| 3442 | 96.043
| 3448 | 96.089
| 3454 | 96.217
| 3460 | 96.258
| 3466 | 96.29
| 3472 | 96.318
| 3478 | 96.459
| 3484 | 96.475
| 3490 | 96.444
| 3496 | 96.367
| 3502 | 96.276
| 3508 | 96.202
| 3514 | 96.351
| 3520 | 96.592
| 3526 | 96.739
| 3532 | 96.711
| 3538 | 96.704
| 3544 | 96.707
| 3550 | 96.711
| 3556 | 96.74
| 3562 | 96.75
| 3568 | 96.816
| 3574 | 96.873
| 3580 | 96.934
| 3586 | 96.961
| 3592 | 97.005
| 3598 | 97.021
| 3604 | 97.011
| 3610 | 97.023
| 3616 | 97.022
| 3622 | 97.026
| 3628 | 97.053
| 3634 | 97.082
| 3640 | 97.08
| 3646 | 97.097
| 3652 | 97.127
| 3658 | 97.162
| 3664 | 97.204
| 3670 | 97.228
| 3676 | 97.252
| 3682 | 97.264
| 3688 | 97.285
| 3694 | 97.302
| 3700 | 97.315
| 3706 | 97.315
| 3712 | 97.295
| 3718 | 97.302
| 3724 | 97.295
| 3730 | 97.357
| 3736 | 97.362
| 3742 | 97.358
| 3748 | 97.295
| 3754 | 97.348
| 3760 | 97.42
| 3766 | 97.452
| 3772 | 97.405
| 3778 | 97.373
| 3784 | 97.399
| 3790 | 97.437
| 3796 | 97.431
| 3802 | 97.426
| 3808 | 97.458
| 3814 | 97.447
| 3820 | 97.396
| 3826 | 97.364
| 3832 | 97.412
| 3838 | 97.436
| 3844 | 97.48
| 3850 | 97.51
| 3856 | 97.491
| 3862 | 97.425
| 3868 | 97.398
| 3874 | 97.384
| 3880 | 97.425
| 3886 | 97.434
| 3892 | 97.456
| 3898 | 97.411
| 3904 | 97.445
| 3910 | 97.486
| 3916 | 97.498
| 3922 | 97.471
| 3928 | 97.439
| 3934 | 97.434
| 3940 | 97.439
| 3946 | 97.468
| 3952 | 97.438
| 3958 | 97.373
| 3964 | 97.376
| 3970 | 97.436
| 3976 | 97.469
| 3982 | 97.44
| 3988 | 97.432
| 3994 | 97.444
| 4000 | 97.478
| 4006 | 97.529
| 4012 | 97.543
| 4018 | 97.504
| 4024 | 97.487
| 4030 | 97.521
| 4036 | 97.527
| 4042 | 97.516
| 4048 | 97.498
| 4054 | 97.486
| 4060 | 97.448
| 4066 | 97.427
| 4072 | 97.387
| 4078 | 97.412
| 4084 | 97.428
| 4090 | 97.43
| 4096 | 97.377
| 4102 | 97.391
| 4108 | 97.45
| 4114 | 97.465
| 4120 | 97.436
| 4126 | 97.384
| 4132 | 97.403
| 4138 | 97.424
| 4144 | 97.481
| 4150 | 97.516
| 4156 | 97.538
| 4162 | 97.502
| 4168 | 97.512
| 4174 | 97.523
| 4180 | 97.495
| 4186 | 97.482
| 4192 | 97.479
| 4198 | 97.367
| 4204 | 97.251
| 4210 | 97.458
| 4216 | 97.821
| 4222 | 98.18
| 4228 | 98.573
| 4234 | 98.956
| 4240 | 99.176
| 4246 | 99.045
| 4252 | 98.623
| 4258 | 98.275
| 4264 | 98.4
| 4270 | 98.753
| 4276 | 98.922
| 4282 | 98.845
| 4288 | 98.704
| 4294 | 98.491
| 4300 | 98.354
| 4306 | 98.243
| 4312 | 98.144
| 4318 | 97.968
| 4324 | 97.819
| 4330 | 97.753
| 4336 | 97.736
| 4342 | 97.762
| 4348 | 97.762
| 4354 | 97.784
| 4360 | 97.774
| 4366 | 97.786
| 4372 | 97.745
| 4378 | 97.762
| 4384 | 97.75
| 4390 | 97.77
| 4396 | 97.766
| 4402 | 97.778
| 4408 | 97.757
| 4414 | 97.75
| 4420 | 97.776
| 4426 | 97.805
| 4432 | 97.8
| 4438 | 97.794
| 4444 | 97.808
| 4450 | 97.824
| 4456 | 97.81
| 4462 | 97.788
| 4468 | 97.793
| 4474 | 97.813
| 4480 | 97.828
| 4486 | 97.828
| 4492 | 97.796
| 4498 | 97.815
| 4504 | 97.83
| 4510 | 97.856
| 4516 | 97.837
| 4522 | 97.863
| 4528 | 97.863
| 4534 | 97.873
| 4540 | 97.842
| 4546 | 97.83
| 4552 | 97.821
| 4558 | 97.858
| 4564 | 97.856
| 4570 | 97.863
| 4576 | 97.884
| 4582 | 97.885
| 4588 | 97.852
| 4594 | 97.819
| 4600 | 97.843
| 4606 | 97.855
| 4612 | 97.874
| 4618 | 97.855
| 4624 | 97.834
| 4630 | 97.825
| 4636 | 97.841
| 4642 | 97.861
| 4648 | 97.841
| 4654 | 97.785
| 4660 | 97.76
| 4666 | 97.788
| 4672 | 97.821
| 4678 | 97.832
| 4684 | 97.866
| 4690 | 97.9
| 4696 | 97.901
| 4702 | 97.908
| 4708 | 97.927
| 4714 | 97.944
| 4720 | 97.936
| 4726 | 97.912
| 4732 | 97.902
| 4738 | 97.881
| 4744 | 97.861
| 4750 | 97.891
| 4756 | 97.926
| 4762 | 97.913
| 4768 | 97.867
| 4774 | 97.9
| 4780 | 97.875
| 4786 | 97.839
| 4792 | 97.821
| 4798 | 97.873
| 4804 | 97.881
| 4810 | 97.861
| 4816 | 97.809
| 4822 | 97.8
| 4828 | 97.852
| 4834 | 97.78
| 4840 | 97.692
| 4846 | 97.658
| 4852 | 97.759
| 4858 | 97.831
| 4864 | 97.864
| 4870 | 97.857
| 4876 | 97.865
| 4882 | 97.881
| 4888 | 97.855
| 4894 | 97.689
| 4900 | 97.684
| 4906 | 97.805
| 4912 | 97.965
| 4918 | 97.922
| 4924 | 97.902
| 4930 | 97.916
| 4936 | 97.878
| 4942 | 97.884
| 4948 | 97.786
| 4954 | 97.584
| 4960 | 97.576
| 4966 | 97.786
| 4972 | 97.931
| 4978 | 97.868
| 4984 | 97.9
| 4990 | 97.931
| 4996 | 97.902
| 5002 | 97.841
| 5008 | 97.955
| 5014 | 97.385
| 5020 | 97.163
| 5026 | 97.22
| 5032 | 97.818
| 5038 | 97.757
| 5044 | 97.839
| 5050 | 97.778
| 5056 | 97.786
| 5062 | 97.784
| 5068 | 97.822
| 5074 | 97.705
| 5080 | 97.353
| 5086 | 97.341
| 5092 | 97.573
| 5098 | 97.843
| 5104 | 97.815
| 5110 | 97.751
| 5116 | 97.711
| 5122 | 97.774
| 5128 | 97.905
| 5134 | 97.799
| 5140 | 97.179
| 5146 | 96.97
| 5152 | 97.339
| 5158 | 97.906
| 5164 | 97.877
| 5170 | 97.829
| 5176 | 97.85
| 5182 | 97.849
| 5188 | 98.033
| 5194 | 97.215
| 5200 | 97.068
| 5206 | 96.713
| 5212 | 97.271
| 5218 | 97.252
| 5224 | 97.942
| 5230 | 97.492
| 5236 | 97.134
| 5242 | 97.19
| 5248 | 97.665
| 5254 | 97.771
| 5260 | 97.744
| 5266 | 97.829
| 5272 | 97.4
| 5278 | 97.337
| 5284 | 97.02
| 5290 | 97.134
| 5296 | 97.153
| 5302 | 97.545
| 5308 | 97.596
| 5314 | 97.632
| 5320 | 97.755
| 5326 | 97.674
| 5332 | 97.784
| 5338 | 97.876
| 5344 | 96.537
| 5350 | 95.387
| 5356 | 95.75
| 5362 | 97.339
| 5368 | 97.67
| 5374 | 97.487
| 5380 | 97.555
| 5386 | 97.755
| 5392 | 97.788
| 5398 | 97.845
| 5404 | 97.488
| 5410 | 97.379
| 5416 | 95.761
| 5422 | 95.548
| 5428 | 96.269
| 5434 | 97.77
| 5440 | 97.432
| 5446 | 97.34
| 5452 | 97.792
| 5458 | 96.429
| 5464 | 95.824
| 5470 | 95.812
| 5476 | 96.823
| 5482 | 96.67
| 5488 | 97.347
| 5494 | 97.616
| 5500 | 97.551
| 5506 | 97.626
| 5512 | 97.534
| 5518 | 96.828
| 5524 | 96.456
| 5530 | 96.897
| 5536 | 97.576
| 5542 | 97.122
| 5548 | 96.298
| 5554 | 96.144
| 5560 | 96.385
| 5566 | 96.824
| 5572 | 95.501
| 5578 | 94.674
| 5584 | 95.174
| 5590 | 97.305
| 5596 | 97.204
| 5602 | 96.963
| 5608 | 96.527
| 5614 | 96.57
| 5620 | 96.661
| 5626 | 96.987
| 5632 | 96.557
| 5638 | 94.065
| 5644 | 94.175
| 5650 | 94.666
| 5656 | 96.724
| 5662 | 97.006
| 5668 | 96.947
| 5674 | 96.006
| 5680 | 96.206
| 5686 | 96.154
| 5692 | 96.187
| 5698 | 96.815
| 5704 | 96.112
| 5710 | 94.345
| 5716 | 93.48
| 5722 | 94.771
| 5728 | 94.764
| 5734 | 95.504
| 5740 | 95.023
| 5746 | 95.457
| 5752 | 96.075
| 5758 | 95.224
| 5764 | 92.971
| 5770 | 92.956
| 5776 | 94.748
| 5782 | 96.237
| 5788 | 96.873
| 5794 | 97.45
| 5800 | 96.854
| 5806 | 97.166
| 5812 | 95.586
| 5818 | 93.004
| 5824 | 91.592
| 5830 | 93.331
| 5836 | 95.531
| 5842 | 96.467
| 5848 | 96.857
| 5854 | 95.568
| 5860 | 94.585
| 5866 | 94.683
| 5872 | 94.59
| 5878 | 92.381
| 5884 | 91.964
| 5890 | 91.575
| 5896 | 92.81
| 5902 | 94.467
| 5908 | 97.223
| 5914 | 96.003
| 5920 | 95.411
| 5926 | 95.42
| 5932 | 90.91
| 5938 | 89.715
| 5944 | 91.603
| 5950 | 96.022
| 5956 | 96.182
| 5962 | 95.547
| 5968 | 95.064
| 5974 | 94.958
| 5980 | 95.537
| 5986 | 93.255
| 5992 | 93.811
| 5998 | 95.787
| 6004 | 97.243
| 6010 | 95.39
| 6016 | 95.122
| 6022 | 96.228
| 6028 | 97.336
| 6034 | 97.054
| 6040 | 92.866
| 6046 | 88.393
| 6052 | 89.399
| 6058 | 94.546
| 6064 | 94.489
| 6070 | 91.449
| 6076 | 92.55
| 6082 | 95.799
| 6088 | 97.177
| 6094 | 96.871
| 6100 | 96.188
| 6106 | 93.628
| 6112 | 92.138
| 6118 | 93.851
| 6124 | 96.584
| 6130 | 97.524
| 6136 | 96.433
| 6142 | 95.963
| 6148 | 96.185
| 6154 | 95.314
| 6160 | 94.617
| 6166 | 95.354
| 6172 | 97.263
| 6178 | 95.025
| 6184 | 93.832
| 6190 | 94.675
| 6196 | 97.097
| 6202 | 97.321
| 6208 | 96.744
| 6214 | 96.341
| 6220 | 96.31
| 6226 | 96.947
| 6232 | 96.927
| 6238 | 96.821
| 6244 | 96.82
| 6250 | 97.273
| 6256 | 97.357
| 6262 | 97.076
| 6268 | 96.706
| 6274 | 96.772
| 6280 | 96.981
| 6286 | 97.041
| 6292 | 97.081
| 6298 | 97.297
| 6304 | 97.426
| 6310 | 97.371
| 6316 | 97.324
| 6322 | 97.321
| 6328 | 97.389
| 6334 | 96.191
| 6340 | 93.457
| 6346 | 93.227
| 6352 | 95.327
| 6358 | 97.42
| 6364 | 94.999
| 6370 | 93.666
| 6376 | 94.641
| 6382 | 96.316
| 6388 | 95.846
| 6394 | 95.897
| 6400 | 96.315
| 6406 | 91.584
| 6412 | 85.336
| 6418 | 86.492
| 6424 | 92.135
| 6430 | 94.708
| 6436 | 94.802
| 6442 | 95.712
| 6448 | 95.015
| 6454 | 94.697
| 6460 | 96.026
| 6466 | 95.339
| 6472 | 93.131
| 6478 | 91.381
| 6484 | 90.775
| 6490 | 87.26
| 6496 | 88.002
| 6502 | 91.899
| 6508 | 96.343
| 6514 | 94.164
| 6520 | 92.666
| 6526 | 93.676
| 6532 | 96.08
| 6538 | 95.592
| 6544 | 94.511
| 6550 | 93.328
| 6556 | 93.822
| 6562 | 93.143
| 6568 | 90.398
| 6574 | 89.718
| 6580 | 92.476
| 6586 | 93.073
| 6592 | 91.468
| 6598 | 92.707
| 6604 | 95.392
| 6610 | 95.477
| 6616 | 94.789
| 6622 | 93.5
| 6628 | 89.634
| 6634 | 85.33
| 6640 | 87.182
| 6646 | 93.068
| 6652 | 96.854
| 6658 | 96.499
| 6664 | 95.584
| 6670 | 95.097
| 6676 | 93.894
| 6682 | 94.022
| 6688 | 95.23
| 6694 | 97.109
| 6700 | 96.534
| 6706 | 93.422
| 6712 | 92.21
| 6718 | 92.931
| 6724 | 94.939
| 6730 | 95.972
| 6736 | 97.331
| 6742 | 97.188
| 6748 | 96.527
| 6754 | 96.586
| 6760 | 97.232
| 6766 | 96.441
| 6772 | 95.442
| 6778 | 94.955
| 6784 | 93.006
| 6790 | 91.395
| 6796 | 93.216
| 6802 | 96.609
| 6808 | 97.506
| 6814 | 97.014
| 6820 | 95.558
| 6826 | 94.918
| 6832 | 95.769
| 6838 | 97.355
| 6844 | 96.994
| 6850 | 94.736
| 6856 | 91.267
| 6862 | 89.971
| 6868 | 92.019
| 6874 | 95.257
| 6880 | 96.425
| 6886 | 96.565
| 6892 | 96.803
| 6898 | 96.544
| 6904 | 95.736
| 6910 | 95.797
| 6916 | 96.844
| 6922 | 97.374
| 6928 | 97.335
| 6934 | 97.338
| 6940 | 97.337
| 6946 | 97.421
| 6952 | 95.596
| 6958 | 93.84
| 6964 | 94.43
| 6970 | 96.438
| 6976 | 96.91
| 6982 | 96.465
| 6988 | 95.984
| 6994 | 95.847
| 7000 | 96.336
| 7006 | 97.255
| 7012 | 97.047
| 7018 | 95.875
| 7024 | 95.61
| 7030 | 96.584
| 7036 | 96.294
| 7042 | 94.171
| 7048 | 93.497
| 7054 | 94.761
| 7060 | 96.139
| 7066 | 96.861
| 7072 | 97.285
| 7078 | 97.034
| 7084 | 96.741
| 7090 | 96.812
| 7096 | 97.169
| 7102 | 97.466
| 7108 | 97.029
| 7114 | 96.121
| 7120 | 96.141
| 7126 | 96.968
| 7132 | 97.548
| 7138 | 96.687
| 7144 | 95.5
| 7150 | 95.207
| 7156 | 95.778
| 7162 | 95.247
| 7168 | 94.509
| 7174 | 95.427
| 7180 | 96.969
| 7186 | 97.365
| 7192 | 97.317
| 7198 | 96.805
| 7204 | 95.612
| 7210 | 95.424
| 7216 | 96.583
| 7222 | 97.526
| 7228 | 97.437
| 7234 | 97.391
| 7240 | 97.369
| 7246 | 97.162
| 7252 | 96.936
| 7258 | 97.107
| 7264 | 96.966
| 7270 | 95.801
| 7276 | 95.026
| 7282 | 95.829
| 7288 | 97.18
| 7294 | 97.473
| 7300 | 96.944
| 7306 | 96.745
| 7312 | 97.047
| 7318 | 97.509
| 7324 | 97.365
| 7330 | 96.22
| 7336 | 95.261
| 7342 | 95.276
| 7348 | 96.388
| 7354 | 97.108
| 7360 | 97.351
| 7366 | 97.295
| 7372 | 97.154
| 7378 | 97.032
| 7384 | 97.098
| 7390 | 97.33
| 7396 | 97.43
| 7402 | 97.286
| 7408 | 97.182
| 7414 | 97.191
| 7420 | 97.3
| 7426 | 97.4
| 7432 | 97.454
| 7438 | 97.444
| 7444 | 97.446
| 7450 | 97.206
| 7456 | 96.143
| 7462 | 94.992
| 7468 | 94.954
| 7474 | 95.829
| 7480 | 96.55
| 7486 | 97.015
| 7492 | 97.293
| 7498 | 97.314
| 7504 | 97.288
| 7510 | 97.352
| 7516 | 97.316
| 7522 | 97.26
| 7528 | 97.299
| 7534 | 97.372
| 7540 | 97.379
| 7546 | 97.313
| 7552 | 97.267
| 7558 | 97.305
| 7564 | 97.309
| 7570 | 97.035
| 7576 | 96.625
| 7582 | 96.521
| 7588 | 96.697
| 7594 | 96.91
| 7600 | 97.006
| 7606 | 96.977
| 7612 | 96.792
| 7618 | 96.798
| 7624 | 97.089
| 7630 | 97.379
| 7636 | 97.388
| 7642 | 97.27
| 7648 | 97.256
| 7654 | 97.375
| 7660 | 97.514
| 7666 | 97.552
| 7672 | 97.504
| 7678 | 97.433
| 7684 | 97.428
| 7690 | 97.49
| 7696 | 97.517
| 7702 | 97.448
| 7708 | 97.354
| 7714 | 97.387
| 7720 | 97.484
| 7726 | 97.508
| 7732 | 97.457
| 7738 | 97.438
| 7744 | 97.425
| 7750 | 97.365
| 7756 | 97.221
| 7762 | 97.109
| 7768 | 97.188
| 7774 | 97.388
| 7780 | 97.476
| 7786 | 97.437
| 7792 | 97.428
| 7798 | 97.45
| 7804 | 97.416
| 7810 | 97.355
| 7816 | 97.356
| 7822 | 97.429
| 7828 | 97.486
| 7834 | 97.483
| 7840 | 97.464
| 7846 | 97.514
| 7852 | 97.512
| 7858 | 97.328
| 7864 | 97.121
| 7870 | 97.112
| 7876 | 97.271
| 7882 | 97.386
| 7888 | 97.383
| 7894 | 97.334
| 7900 | 97.355
| 7906 | 97.421
| 7912 | 97.449
| 7918 | 97.441
| 7924 | 97.366
| 7930 | 97.227
| 7936 | 97.182
| 7942 | 97.293
| 7948 | 97.374
| 7954 | 97.374
| 7960 | 97.419
| 7966 | 97.502
| 7972 | 97.491
| 7978 | 97.412
| 7984 | 97.387
| 7990 | 97.431
| 7996 | 97.468
| 8002 | 97.447
| 8008 | 97.385
| 8014 | 97.36
| 8020 | 97.406
| 8026 | 97.445
| 8032 | 97.393
| 8038 | 97.325
| 8044 | 97.345
| 8050 | 97.427
| 8056 | 97.499
| 8062 | 97.514
| 8068 | 97.484
| 8074 | 97.457
| 8080 | 97.465
| 8086 | 97.488
| 8092 | 97.52
| 8098 | 97.563
| 8104 | 97.59
| 8110 | 97.592
| 8116 | 97.574
| 8122 | 97.529
| 8128 | 97.494
| 8134 | 97.52
| 8140 | 97.578
| 8146 | 97.595
| 8152 | 97.552
| 8158 | 97.491
| 8164 | 97.481
| 8170 | 97.549
| 8176 | 97.617
| 8182 | 97.604
| 8188 | 97.562
| 8194 | 97.573
| 8200 | 97.606
| 8206 | 97.601
| 8212 | 97.558
| 8218 | 97.531
| 8224 | 97.545
| 8230 | 97.609
| 8236 | 97.668
| 8242 | 97.636
| 8248 | 97.549
| 8254 | 97.542
| 8260 | 97.641
| 8266 | 97.72
| 8272 | 97.72
| 8278 | 97.688
| 8284 | 97.672
| 8290 | 97.666
| 8296 | 97.646
| 8302 | 97.607
| 8308 | 97.573
| 8314 | 97.589
| 8320 | 97.668
| 8326 | 97.735
| 8332 | 97.722
| 8338 | 97.638
| 8344 | 97.597
| 8350 | 97.616
| 8356 | 97.634
| 8362 | 97.605
| 8368 | 97.578
| 8374 | 97.582
| 8380 | 97.598
| 8386 | 97.613
| 8392 | 97.616
| 8398 | 97.603
| 8404 | 97.571
| 8410 | 97.528
| 8416 | 97.487
| 8422 | 97.467
| 8428 | 97.466
| 8434 | 97.473
| 8440 | 97.485
| 8446 | 97.504
| 8452 | 97.523
| 8458 | 97.508
| 8464 | 97.455
| 8470 | 97.423
| 8476 | 97.47
| 8482 | 97.535
| 8488 | 97.533
| 8494 | 97.457
| 8500 | 97.396
| 8506 | 97.384
| 8512 | 97.42
| 8518 | 97.476
| 8524 | 97.522
| 8530 | 97.52
| 8536 | 97.489
| 8542 | 97.464
| 8548 | 97.451
| 8554 | 97.438
| 8560 | 97.43
| 8566 | 97.415
| 8572 | 97.406
| 8578 | 97.443
| 8584 | 97.514
| 8590 | 97.542
| 8596 | 97.504
| 8602 | 97.467
| 8608 | 97.481
| 8614 | 97.501
| 8620 | 97.485
| 8626 | 97.438
| 8632 | 97.401
| 8638 | 97.399
| 8644 | 97.429
| 8650 | 97.456
| 8656 | 97.435
| 8662 | 97.384
| 8668 | 97.372
| 8674 | 97.425
| 8680 | 97.476
| 8686 | 97.462
| 8692 | 97.405
| 8698 | 97.365
| 8704 | 97.373
| 8710 | 97.415
| 8716 | 97.466
| 8722 | 97.494
| 8728 | 97.463
| 8734 | 97.387
| 8740 | 97.342
| 8746 | 97.388
| 8752 | 97.454
| 8758 | 97.443
| 8764 | 97.372
| 8770 | 97.328
| 8776 | 97.338
| 8782 | 97.353
| 8788 | 97.355
| 8794 | 97.338
| 8800 | 97.309
| 8806 | 97.293
| 8812 | 97.328
| 8818 | 97.375
| 8824 | 97.392
| 8830 | 97.38
| 8836 | 97.371
| 8842 | 97.369
| 8848 | 97.376
| 8854 | 97.393
| 8860 | 97.405
| 8866 | 97.395
| 8872 | 97.353
| 8878 | 97.341
| 8884 | 97.387
| 8890 | 97.445
| 8896 | 97.43
| 8902 | 97.36
| 8908 | 97.292
| 8914 | 97.269
| 8920 | 97.287
| 8926 | 97.331
| 8932 | 97.345
| 8938 | 97.316
| 8944 | 97.261
| 8950 | 97.24
| 8956 | 97.27
| 8962 | 97.323
| 8968 | 97.351
| 8974 | 97.348
| 8980 | 97.345
| 8986 | 97.342
| 8992 | 97.341
| 8998 | 97.339
| 9004 | 97.342
| 9010 | 97.336
| 9016 | 97.343
| 9022 | 97.378
| 9028 | 97.412
| 9034 | 97.408
| 9040 | 97.362
| 9046 | 97.318
| 9052 | 97.306
| 9058 | 97.33
| 9064 | 97.34
| 9070 | 97.333
| 9076 | 97.335
| 9082 | 97.348
| 9088 | 97.329
| 9094 | 97.292
| 9100 | 97.281
| 9106 | 97.295
| 9112 | 97.298
| 9118 | 97.282
| 9124 | 97.258
| 9130 | 97.238
| 9136 | 97.237
| 9142 | 97.267
| 9148 | 97.32
| 9154 | 97.364
| 9160 | 97.353
| 9166 | 97.293
| 9172 | 97.241
| 9178 | 97.25
| 9184 | 97.298
| 9190 | 97.329
| 9196 | 97.311
| 9202 | 97.263
| 9208 | 97.232
| 9214 | 97.233
| 9220 | 97.24
| 9226 | 97.214
| 9232 | 97.16
| 9238 | 97.111
| 9244 | 97.096
| 9250 | 97.124
| 9256 | 97.181
| 9262 | 97.23
| 9268 | 97.229
| 9274 | 97.179
| 9280 | 97.124
| 9286 | 97.131
| 9292 | 97.185
| 9298 | 97.229
| 9304 | 97.221
| 9310 | 97.203
| 9316 | 97.175
| 9322 | 97.131
| 9328 | 97.079
| 9334 | 97.05
| 9340 | 97.034
| 9346 | 97.016
| 9352 | 97
| 9358 | 96.994
| 9364 | 96.992
| 9370 | 97.01
| 9376 | 97.069
| 9382 | 97.144
| 9388 | 97.177
| 9394 | 97.149
| 9400 | 97.1
| 9406 | 97.079
| 9412 | 97.106
| 9418 | 97.155
| 9424 | 97.174
| 9430 | 97.115
| 9436 | 97.007
| 9442 | 96.934
| 9448 | 96.94
| 9454 | 96.975
| 9460 | 97.005
| 9466 | 97.035
| 9472 | 97.075
| 9478 | 97.069
| 9484 | 97.015
| 9490 | 96.968
| 9496 | 96.984
| 9502 | 97.034
| 9508 | 97.065
| 9514 | 97.037
| 9520 | 96.975
| 9526 | 96.927
| 9532 | 96.954
| 9538 | 97.029
| 9544 | 97.088
| 9550 | 97.068
| 9556 | 97
| 9562 | 96.938
| 9568 | 96.942
| 9574 | 96.979
| 9580 | 97.008
| 9586 | 96.99
| 9592 | 96.983
| 9598 | 97.004
| 9604 | 97.04
| 9610 | 97.038
| 9616 | 97.011
| 9622 | 97.001
| 9628 | 97.02
| 9634 | 97.03
| 9640 | 96.986
| 9646 | 96.925
| 9652 | 96.9
| 9658 | 96.942
| 9664 | 97.001
| 9670 | 97.049
| 9676 | 97.071
| 9682 | 97.058
| 9688 | 97.011
| 9694 | 96.953
| 9700 | 96.936
| 9706 | 96.964
| 9712 | 97.013
| 9718 | 97.033
| 9724 | 97.018
| 9730 | 96.972
| 9736 | 96.933
| 9742 | 96.93
| 9748 | 96.975
| 9754 | 97.029
| 9760 | 97.054
| 9766 | 97.041
| 9772 | 97.008
| 9778 | 96.968
| 9784 | 96.942
| 9790 | 96.94
| 9796 | 96.956
| 9802 | 96.95
| 9808 | 96.915
| 9814 | 96.862
| 9820 | 96.841
| 9826 | 96.871
| 9832 | 96.948
| 9838 | 97.017
| 9844 | 97.044
| 9850 | 97.011
| 9856 | 96.958
| 9862 | 96.929
| 9868 | 96.958
| 9874 | 97.017
| 9880 | 97.065
| 9886 | 97.075
| 9892 | 97.061
| 9898 | 97.036
| 9904 | 97.012
| 9910 | 96.988
| 9916 | 96.97
| 9922 | 96.961
| 9928 | 96.958
| 9934 | 96.951
| 9940 | 96.934
| 9946 | 96.906
| 9952 | 96.885
| 9958 | 96.886
| 9964 | 96.915
| 9970 | 96.943
| 9976 | 96.949
| 9982 | 96.93
| 9988 | 96.907
| 9994 | 96.889
| 10000 | 96.875
| 10006 | 96.867
| 10012 | 96.876
| 10018 | 96.898
| 10024 | 96.915
| 10030 | 96.904
| 10036 | 96.867
| 10042 | 96.813
| 10048 | 96.765
| 10054 | 96.748
| 10060 | 96.772
| 10066 | 96.814
| 10072 | 96.851
| 10078 | 96.873
| 10084 | 96.875
| 10090 | 96.852
| 10096 | 96.82
| 10102 | 96.794
| 10108 | 96.793
| 10114 | 96.795
| 10120 | 96.783
| 10126 | 96.749
| 10132 | 96.709
| 10138 | 96.682
| 10144 | 96.683
| 10150 | 96.714
| 10156 | 96.757
| 10162 | 96.783
| 10168 | 96.761
| 10174 | 96.696
| 10180 | 96.617
| 10186 | 96.566
| 10192 | 96.568
| 10198 | 96.626
| 10204 | 96.692
| 10210 | 96.726
| 10216 | 96.707
| 10222 | 96.659
| 10228 | 96.613
| 10234 | 96.586
| 10240 | 96.573
| 10246 | 96.57
| 10252 | 96.573
| 10258 | 96.57
| 10264 | 96.549
| 10270 | 96.5
| 10276 | 96.46
| 10282 | 96.458
| 10288 | 96.505
| 10294 | 96.555
| 10300 | 96.564
| 10306 | 96.52
| 10312 | 96.451
| 10318 | 96.396
| 10324 | 96.371
| 10330 | 96.377
| 10336 | 96.393
| 10342 | 96.404
| 10348 | 96.393
| 10354 | 96.357
| 10360 | 96.303
| 10366 | 96.272
| 10372 | 96.286
| 10378 | 96.338
| 10384 | 96.4
| 10390 | 96.453
| 10396 | 96.471
| 10402 | 96.433
| 10408 | 96.36
| 10414 | 96.279
| 10420 | 96.232
| 10426 | 96.24
| 10432 | 96.295
| 10438 | 96.361
| 10444 | 96.402
| 10450 | 96.397
| 10456 | 96.352
| 10462 | 96.299
| 10468 | 96.26
| 10474 | 96.245
| 10480 | 96.251
| 10486 | 96.273
| 10492 | 96.301
| 10498 | 96.321
| 10504 | 96.312
| 10510 | 96.269
| 10516 | 96.216
| 10522 | 96.179
| 10528 | 96.179
| 10534 | 96.201
| 10540 | 96.223
| 10546 | 96.221
| 10552 | 96.194
| 10558 | 96.16
| 10564 | 96.134
| 10570 | 96.12
| 10576 | 96.113
| 10582 | 96.118
| 10588 | 96.133
| 10594 | 96.151
| 10600 | 96.165
| 10606 | 96.159
| 10612 | 96.141
| 10618 | 96.131
| 10624 | 96.158
| 10630 | 96.214
| 10636 | 96.28
| 10642 | 96.322
| 10648 | 96.318
| 10654 | 96.278
| 10660 | 96.221
| 10666 | 96.17
| 10672 | 96.151
| 10678 | 96.178
| 10684 | 96.233
| 10690 | 96.274
| 10696 | 96.279
| 10702 | 96.24
| 10708 | 96.18
| 10714 | 96.126
| 10720 | 96.111
| 10726 | 96.149
| 10732 | 96.22
| 10738 | 96.295
| 10744 | 96.339
| 10750 | 96.341
| 10756 | 96.308
| 10762 | 96.267
| 10768 | 96.232
| 10774 | 96.21
| 10780 | 96.211
| 10786 | 96.227
| 10792 | 96.243
| 10798 | 96.245
| 10804 | 96.232
| 10810 | 96.211
| 10816 | 96.192
| 10822 | 96.178
| 10828 | 96.164
| 10834 | 96.153
| 10840 | 96.159
| 10846 | 96.188
| 10852 | 96.232
| 10858 | 96.272
| 10864 | 96.302
| 10870 | 96.319
| 10876 | 96.324
| 10882 | 96.318
| 10888 | 96.305
| 10894 | 96.291
| 10900 | 96.28
| 10906 | 96.279
| 10912 | 96.281
| 10918 | 96.272
| 10924 | 96.244
| 10930 | 96.212
| 10936 | 96.192
| 10942 | 96.2
| 10948 | 96.227
| 10954 | 96.252
| 10960 | 96.259
| 10966 | 96.258
| 10972 | 96.252
| 10978 | 96.252
| 10984 | 96.261
| 10990 | 96.276
| 10996 | 96.294
| 11002 | 96.308
| 11008 | 96.315
| 11014 | 96.314
| 11020 | 96.302
| 11026 | 96.283
| 11032 | 96.259
| 11038 | 96.243
| 11044 | 96.246
| 11050 | 96.27
| 11056 | 96.304
| 11062 | 96.339
| 11068 | 96.373
| 11074 | 96.39
| 11080 | 96.376
| 11086 | 96.335
| 11092 | 96.277
| 11098 | 96.226
| 11104 | 96.208
| 11110 | 96.231
| 11116 | 96.266
| 11122 | 96.299
| 11128 | 96.307
| 11134 | 96.277
| 11140 | 96.222
| 11146 | 96.17
| 11152 | 96.142
| 11158 | 96.146
| 11164 | 96.178
| 11170 | 96.215
| 11176 | 96.239
| 11182 | 96.239
| 11188 | 96.213
| 11194 | 96.174
| 11200 | 96.134
| 11206 | 96.112
| 11212 | 96.121
| 11218 | 96.157
| 11224 | 96.2
| 11230 | 96.238
| 11236 | 96.253
| 11242 | 96.23
| 11248 | 96.178
| 11254 | 96.117
| 11260 | 96.067
| 11266 | 96.044
| 11272 | 96.056
| 11278 | 96.091
| 11284 | 96.132
| 11290 | 96.164
| 11296 | 96.176
| 11302 | 96.16
| 11308 | 96.122
| 11314 | 96.074
| 11320 | 96.032
| 11326 | 96.015
| 11332 | 96.031
| 11338 | 96.073
| 11344 | 96.12
| 11350 | 96.159
| 11356 | 96.172
| 11362 | 96.158
| 11368 | 96.126
| 11374 | 96.088
| 11380 | 96.05
| 11386 | 96.036
| 11392 | 96.058
| 11398 | 96.116
| 11404 | 96.181
| 11410 | 96.222
| 11416 | 96.217
| 11422 | 96.174
| 11428 | 96.116
| 11434 | 96.069
| 11440 | 96.053
| 11446 | 96.065
| 11452 | 96.092
| 11458 | 96.123
| 11464 | 96.154
| 11470 | 96.177
| 11476 | 96.171
| 11482 | 96.128
| 11488 | 96.06
| 11494 | 96.001
| 11500 | 95.981
| 11506 | 96.005
| 11512 | 96.055
| 11518 | 96.105
| 11524 | 96.126
| 11530 | 96.104
| 11536 | 96.057
| 11542 | 96.002
| 11548 | 95.954
| 11554 | 95.928
| 11560 | 95.929
| 11566 | 95.953
| 11572 | 95.992
| 11578 | 96.044
| 11584 | 96.098
| 11590 | 96.134
| 11596 | 96.142
| 11602 | 96.127
| 11608 | 96.102
| 11614 | 96.081
| 11620 | 96.066
| 11626 | 96.049
| 11632 | 96.03
| 11638 | 96.014
| 11644 | 96.006
| 11650 | 96.005
| 11656 | 96.006
| 11662 | 96.006
| 11668 | 95.991
| 11674 | 95.964
| 11680 | 95.942
| 11686 | 95.943
| 11692 | 95.974
| 11698 | 96.031
| 11704 | 96.087
| 11710 | 96.115
| 11716 | 96.109
| 11722 | 96.075
| 11728 | 96.032
| 11734 | 95.997
| 11740 | 95.98
| 11746 | 95.981
| 11752 | 95.999
| 11758 | 96.035
| 11764 | 96.084
| 11770 | 96.13
| 11776 | 96.151
| 11782 | 96.142
| 11788 | 96.105
| 11794 | 96.06
| 11800 | 96.028
| 11806 | 96.019
| 11812 | 96.028
| 11818 | 96.049
| 11824 | 96.071
| 11830 | 96.086
| 11836 | 96.094
| 11842 | 96.095
| 11848 | 96.084
| 11854 | 96.059
| 11860 | 96.025
| 11866 | 95.989
| 11872 | 95.962
| 11878 | 95.958
| 11884 | 95.985
| 11890 | 96.028
| 11896 | 96.072
| 11902 | 96.099
| 11908 | 96.097
| 11914 | 96.067
| 11920 | 96.03
| 11926 | 95.996
| 11932 | 95.974
| 11938 | 95.978
| 11944 | 96.006
| 11950 | 96.043
| 11956 | 96.079
| 11962 | 96.106
| 11968 | 96.111
| 11974 | 96.085
| 11980 | 96.032
| 11986 | 95.971
| 11992 | 95.923
| 11998 | 95.906
| 12004 | 95.936
| 12010 | 96.005
| 12016 | 96.082
| 12022 | 96.139
| 12028 | 96.156
| 12034 | 96.135
| 12040 | 96.093
| 12046 | 96.054
| 12052 | 96.016
| 12058 | 95.984
| 12064 | 95.974
| 12070 | 95.989
| 12076 | 96.025
| 12082 | 96.066
| 12088 | 96.102
| 12094 | 96.12
| 12100 | 96.114
| 12106 | 96.083
| 12112 | 96.041
| 12118 | 96.003
| 12124 | 95.983
| 12130 | 95.992
| 12136 | 96.026
| 12142 | 96.066
| 12148 | 96.102
| 12154 | 96.133
| 12160 | 96.148
| 12166 | 96.14
| 12172 | 96.112
| 12178 | 96.072
| 12184 | 96.036
| 12190 | 96.02
| 12196 | 96.028
| 12202 | 96.062
| 12208 | 96.114
| 12214 | 96.156
| 12220 | 96.165
| 12226 | 96.145
| 12232 | 96.109
| 12238 | 96.065
| 12244 | 96.023
| 12250 | 95.984
| 12256 | 95.952
| 12262 | 95.933
| 12268 | 95.933
| 12274 | 95.954
| 12280 | 95.988
| 12286 | 96.015
| 12292 | 96.023
| 12298 | 96.023
| 12304 | 96.026
| 12310 | 96.032
| 12316 | 96.042
| 12322 | 96.057
| 12328 | 96.071
| 12334 | 96.074
| 12340 | 96.065
| 12346 | 96.053
| 12352 | 96.04
| 12358 | 96.028
| 12364 | 96.017
| 12370 | 96.01
| 12376 | 96.008
| 12382 | 96.01
| 12388 | 96.014
| 12394 | 96.019
| 12400 | 96.024
| 12406 | 96.04
| 12412 | 96.07
| 12418 | 96.102
| 12424 | 96.114
| 12430 | 96.099
| 12436 | 96.047
| 12442 | 95.966
| 12448 | 95.882
| 12454 | 95.82
| 12460 | 95.79
| 12466 | 95.792
| 12472 | 95.819
| 12478 | 95.855
| 12484 | 95.897
| 12490 | 95.941
| 12496 | 95.975
| 12502 | 95.989
| 12508 | 95.977
| 12514 | 95.944
| 12520 | 95.903
| 12526 | 95.864
| 12532 | 95.828
| 12538 | 95.804
| 12544 | 95.808
| 12550 | 95.837
| 12556 | 95.883
| 12562 | 95.935
| 12568 | 95.968
| 12574 | 95.966
| 12580 | 95.945
| 12586 | 95.925
| 12592 | 95.905
| 12598 | 95.886
| 12604 | 95.892
| 12610 | 95.921
| 12616 | 95.953
| 12622 | 95.967
| 12628 | 95.972
| 12634 | 95.971
| 12640 | 95.96
| 12646 | 95.932
| 12652 | 95.89
| 12658 | 95.842
| 12664 | 95.794
| 12670 | 95.747
| 12676 | 95.713
| 12682 | 95.716
| 12688 | 95.752
| 12694 | 95.801
| 12700 | 95.851
| 12706 | 95.892
| 12712 | 95.906
| 12718 | 95.888
| 12724 | 95.849
| 12730 | 95.798
| 12736 | 95.754
| 12742 | 95.734
| 12748 | 95.736
| 12754 | 95.742
| 12760 | 95.752
| 12766 | 95.761
| 12772 | 95.763
| 12778 | 95.76
| 12784 | 95.753
| 12790 | 95.747
| 12796 | 95.74
| 12802 | 95.734
| 12808 | 95.726
| 12814 | 95.718
| 12820 | 95.713
| 12826 | 95.716
| 12832 | 95.73
| 12838 | 95.755
| 12844 | 95.788
| 12850 | 95.818
| 12856 | 95.84
| 12862 | 95.851
| 12868 | 95.851
| 12874 | 95.839
| 12880 | 95.816
| 12886 | 95.785
| 12892 | 95.747
| 12898 | 95.7
| 12904 | 95.64
| 12910 | 95.574
| 12916 | 95.522
| 12922 | 95.498
| 12928 | 95.506
| 12934 | 95.545
| 12940 | 95.602
| 12946 | 95.655
| 12952 | 95.692
| 12958 | 95.713
| 12964 | 95.712
| 12970 | 95.686
| 12976 | 95.656
| 12982 | 95.644
| 12988 | 95.646
| 12994 | 95.656
| 13000 | 95.677
| 13006 | 95.703
| 13012 | 95.714
| 13018 | 95.702
| 13024 | 95.676
| 13030 | 95.641
| 13036 | 95.6
| 13042 | 95.562
| 13048 | 95.542
| 13054 | 95.544
| 13060 | 95.564
| 13066 | 95.601
| 13072 | 95.644
| 13078 | 95.676
| 13084 | 95.689
| 13090 | 95.688
| 13096 | 95.67
| 13102 | 95.638
| 13108 | 95.609
| 13114 | 95.602
| 13120 | 95.615
| 13126 | 95.642
| 13132 | 95.68
| 13138 | 95.724
| 13144 | 95.763
| 13150 | 95.792
| 13156 | 95.805
| 13162 | 95.799
| 13168 | 95.776
| 13174 | 95.744
| 13180 | 95.706
| 13186 | 95.664
| 13192 | 95.626
| 13198 | 95.6
| 13204 | 95.588
| 13210 | 95.585
| 13216 | 95.589
| 13222 | 95.6
| 13228 | 95.625
| 13234 | 95.668
| 13240 | 95.716
| 13246 | 95.749
| 13252 | 95.758
| 13258 | 95.749
| 13264 | 95.713
| 13270 | 95.654
| 13276 | 95.614
| 13282 | 95.616
| 13288 | 95.642
| 13294 | 95.673
| 13300 | 95.711
| 13306 | 95.751
| 13312 | 95.767
| 13318 | 95.745
| 13324 | 95.701
| 13330 | 95.658
| 13336 | 95.623
| 13342 | 95.6
| 13348 | 95.594
| 13354 | 95.604
| 13360 | 95.618
| 13366 | 95.631
| 13372 | 95.645
| 13378 | 95.659
| 13384 | 95.675
| 13390 | 95.692
| 13396 | 95.71
| 13402 | 95.727
| 13408 | 95.743
| 13414 | 95.758
| 13420 | 95.772
| 13426 | 95.784
| 13432 | 95.791
| 13438 | 95.792
| 13444 | 95.787
| 13450 | 95.783
| 13456 | 95.785
| 13462 | 95.79
| 13468 | 95.802
| 13474 | 95.825
| 13480 | 95.855
| 13486 | 95.874
| 13492 | 95.876
| 13498 | 95.868
| 13504 | 95.85
| 13510 | 95.82
| 13516 | 95.787
| 13522 | 95.774
| 13528 | 95.791
| 13534 | 95.829
| 13540 | 95.886
| 13546 | 95.962
| 13552 | 96.04
| 13558 | 96.098
| 13564 | 96.124
| 13570 | 96.109
| 13576 | 96.051
| 13582 | 95.97
| 13588 | 95.889
| 13594 | 95.811
| 13600 | 95.735
| 13606 | 95.664
| 13612 | 95.621
| 13618 | 95.623
| 13624 | 95.663
| 13630 | 95.726
| 13636 | 95.806
| 13642 | 95.88
| 13648 | 95.922
| 13654 | 95.929
| 13660 | 95.91
| 13666 | 95.856
| 13672 | 95.774
| 13678 | 95.699
| 13684 | 95.658
| 13690 | 95.65
| 13695.94 | 95.66441
| 13701.94 | 95.70449
| 13707.94 | 95.76248
| 13713.94 | 95.81615
| 13719.94 | 95.85299
| 13725.94 | 95.87538
| 13731.94 | 95.8875
| 13737.94 | 95.8887
| 13743.94 | 95.88296
| 13749.94 | 95.8742
| 13755.94 | 95.8593
| 13761.94 | 95.83919
| 13767.94 | 95.82384
| 13773.94 | 95.82046
| 13779.94 | 95.82533
| 13785.94 | 95.83066
| 13791.94 | 95.83505
| 13797.94 | 95.83882
| 13803.94 | 95.84259
| 13809.94 | 95.84458
| 13815.94 | 95.84311
| 13821.94 | 95.83896
| 13827.94 | 95.84021
| 13833.94 | 95.85148
| 13839.94 | 95.86681
| 13845.94 | 95.86781
| 13851.94 | 95.84568
| 13857.94 | 95.8111
| 13863.94 | 95.78277
| 13869.94 | 95.76731
| 13875.94 | 95.76132
| 13881.94 | 95.77245
| 13887.94 | 95.81259
| 13893.94 | 95.87116
| 13899.94 | 95.91679
| 13905.94 | 95.93738
| 13911.94 | 95.94139
| 13917.94 | 95.93483
| 13923.94 | 95.91625
| 13929.94 | 95.89172
| 13935.94 | 95.87017
| 13941.94 | 95.8546
| 13947.94 | 95.84378
| 13953.94 | 95.83661
| 13959.94 | 95.8368
| 13965.94 | 95.84422
| 13971.94 | 95.85167
| 13977.94 | 95.85219
| 13983.94 | 95.84547
| 13989.94 | 95.83381
| 13995.94 | 95.81659
| 14001.94 | 95.79436
| 14007.94 | 95.7708
| 14013.94 | 95.74986
| 14019.94 | 95.73252
| 14025.94 | 95.71829
| 14031.94 | 95.70779
| 14037.94 | 95.70175
| 14043.94 | 95.69951
| 14049.94 | 95.7004
| 14055.94 | 95.70513
| 14061.94 | 95.71274
| 14067.94 | 95.71871
| 14073.94 | 95.71909
| 14079.94 | 95.71407
| 14085.94 | 95.70604
| 14091.94 | 95.69437
| 14097.94 | 95.6787
| 14103.94 | 95.66197
| 14109.94 | 95.65056
| 14115.94 | 95.64735
| 14121.94 | 95.64942
| 14127.94 | 95.65762
| 14133.94 | 95.67673
| 14139.94 | 95.70256
| 14145.94 | 95.71475
| 14151.94 | 95.69921
| 14157.94 | 95.66262
| 14163.94 | 95.62543
| 14169.94 | 95.59642
| 14175.94 | 95.57513
| 14181.94 | 95.56235
| 14187.94 | 95.56868
| 14193.94 | 95.59558
| 14199.94 | 95.62926
| 14205.94 | 95.6543
| 14211.94 | 95.6696
| 14217.94 | 95.68093
| 14223.94 | 95.68943
| 14229.94 | 95.69449
| 14235.94 | 95.69762
| 14241.94 | 95.6998
| 14247.94 | 95.69951
| 14253.94 | 95.69609
| 14259.94 | 95.69133
| 14265.94 | 95.69614
| 14271.94 | 95.71681
| 14277.94 | 95.74461
| 14283.94 | 95.75983
| 14289.94 | 95.75534
| 14295.94 | 95.73717
| 14301.94 | 95.7095
| 14307.94 | 95.66528
| 14313.94 | 95.60781
| 14319.94 | 95.56281
| 14325.94 | 95.54959
| 14331.94 | 95.56207
| 14337.94 | 95.58354
| 14343.94 | 95.61181
| 14349.94 | 95.64705
| 14355.94 | 95.68254
| 14361.94 | 95.70434
| 14367.94 | 95.70918
| 14373.94 | 95.7041
| 14379.94 | 95.69665
| 14385.94 | 95.68565
| 14391.94 | 95.67143
| 14397.94 | 95.66021
| 14403.94 | 95.66236
| 14409.94 | 95.67993
| 14415.94 | 95.70575
| 14421.94 | 95.73044
| 14427.94 | 95.75122
| 14433.94 | 95.76921
| 14439.94 | 95.78433
| 14445.94 | 95.78841
| 14451.94 | 95.77414
| 14457.94 | 95.74
| 14463.94 | 95.69324
| 14469.94 | 95.64074
| 14475.94 | 95.58731
| 14481.94 | 95.53445
| 14487.94 | 95.48239
| 14493.94 | 95.43105
| 14499.94 | 95.3807
| 14505.94 | 95.34787
| 14511.94 | 95.34879
| 14517.94 | 95.3812
| 14523.94 | 95.42881
| 14529.94 | 95.48693
| 14535.94 | 95.55085
| 14541.94 | 95.60503
| 14547.94 | 95.64171
| 14553.94 | 95.66507
| 14559.94 | 95.68097
| 14565.94 | 95.68696
| 14571.94 | 95.68354
| 14577.94 | 95.67733
| 14583.94 | 95.6784
| 14589.94 | 95.68895
| 14595.94 | 95.70569
| 14601.94 | 95.72594
| 14607.94 | 95.75068
| 14613.94 | 95.77921
| 14619.94 | 95.80921
| 14625.94 | 95.8378
| 14631.94 | 95.86306
| 14637.94 | 95.88347
| 14643.94 | 95.89624
| 14649.94 | 95.89264
| 14655.94 | 95.86761
| 14661.94 | 95.82884
| 14667.94 | 95.7796
| 14673.94 | 95.71394
| 14679.94 | 95.63955
| 14685.94 | 95.5915
| 14691.94 | 95.58936
| 14697.94 | 95.62414
| 14703.94 | 95.67225
| 14709.94 | 95.72743
| 14715.94 | 95.79067
| 14721.94 | 95.85663
| 14727.94 | 95.90383
| 14733.94 | 95.9182
| 14739.94 | 95.90308
| 14745.94 | 95.8736
| 14751.94 | 95.8389
| 14757.94 | 95.80123
| 14763.94 | 95.7613
| 14769.94 | 95.72471
| 14775.94 | 95.69801
| 14781.94 | 95.68547
| 14787.94 | 95.68916
| 14793.94 | 95.71479
| 14799.94 | 95.7652
| 14805.94 | 95.83167
| 14811.94 | 95.89483
| 14817.94 | 95.94771
| 14823.94 | 95.98946
| 14829.94 | 96.01306
| 14835.94 | 95.99872
| 14841.94 | 95.94026
| 14847.94 | 95.85317
| 14853.94 | 95.76868
| 14859.94 | 95.69801
| 14865.94 | 95.63862
| 14871.94 | 95.59047
| 14877.94 | 95.57198
| 14883.94 | 95.59285
| 14889.94 | 95.643
| 14895.94 | 95.69289
| 14901.94 | 95.7257
| 14907.94 | 95.74261
| 14913.94 | 95.75336
| 14919.94 | 95.74968
| 14925.94 | 95.71095
| 14931.94 | 95.63358
| 14937.94 | 95.54861
| 14943.94 | 95.50017
| 14949.94 | 95.50677
| 14955.94 | 95.55426
| 14961.94 | 95.64633
| 14967.94 | 95.87494
| 14973.94 | 96.25678
| 14979.94 | 96.59975
| 14985.94 | 96.70179
| 14991.94 | 96.60711
| 14997.94 | 96.46667
| 15003.94 | 96.34304
| 15009.94 | 96.22344
| 15015.94 | 96.10486
| 15021.94 | 95.99045
| 15027.94 | 95.89949
| 15033.94 | 95.84853
| 15039.94 | 95.8386
| 15045.94 | 95.85179
| 15051.94 | 95.86994
| 15057.94 | 95.88704
| 15063.94 | 95.90353
| 15069.94 | 95.91792
| 15075.94 | 95.92952
| 15081.94 | 95.93976
| 15087.94 | 95.95012
| 15093.94 | 95.96046
| 15099.94 | 95.97068
| 15105.94 | 95.98076
| 15111.94 | 95.99141
| 15117.94 | 95.99855
| 15123.94 | 95.99636
| 15129.94 | 95.98345
| 15135.94 | 95.96456
| 15141.94 | 95.93429
| 15147.94 | 95.88878
| 15153.94 | 95.83836
| 15159.94 | 95.80524
| 15165.94 | 95.79632
| 15171.94 | 95.80635
| 15177.94 | 95.82686
| 15183.94 | 95.85865
| 15189.94 | 95.9026
| 15195.94 | 95.95297
| 15201.94 | 95.99346
| 15207.94 | 96.01691
| 15213.94 | 96.02735
| 15219.94 | 96.03221
| 15225.94 | 96.03326
| 15231.94 | 96.03153
| 15237.94 | 96.02716
| 15243.94 | 96.01976
| 15249.94 | 96.00481
| 15255.94 | 95.97704
| 15261.94 | 95.938
| 15267.94 | 95.90062
| 15273.94 | 95.87403
| 15279.94 | 95.8583
| 15285.94 | 95.85053
| 15291.94 | 95.85261
| 15297.94 | 95.86564
| 15303.94 | 95.88673
| 15309.94 | 95.90981
| 15315.94 | 95.92937
| 15321.94 | 95.94475
| 15327.94 | 95.95738
| 15333.94 | 95.96707
| 15339.94 | 95.97088
| 15345.94 | 95.96841
| 15351.94 | 95.96177
| 15357.94 | 95.95456
| 15363.94 | 95.94902
| 15369.94 | 95.94589
| 15375.94 | 95.94497
| 15381.94 | 95.94656
| 15387.94 | 95.96292
| 15393.94 | 96.00409
| 15399.94 | 96.06388
| 15405.94 | 96.11712
| 15411.94 | 96.15484
| 15417.94 | 96.18013
| 15423.94 | 96.19565
| 15429.94 | 96.19492
| 15435.94 | 96.17862
| 15441.94 | 96.15179
| 15447.94 | 96.11865
| 15453.94 | 96.08019
| 15459.94 | 96.03817
| 15465.94 | 95.99385
| 15471.94 | 95.9483
| 15477.94 | 95.89862
| 15483.94 | 95.8408
| 15489.94 | 95.77539
| 15495.94 | 95.71089
| 15501.94 | 95.6557
| 15507.94 | 95.61569
| 15513.94 | 95.59689
| 15519.94 | 95.60871
| 15525.94 | 95.64808
| 15531.94 | 95.70147
| 15537.94 | 95.7557
| 15543.94 | 95.80902
| 15549.94 | 95.86253
| 15555.94 | 95.91658
| 15561.94 | 95.97033
| 15567.94 | 96.01837
| 15573.94 | 96.04152
| 15579.94 | 96.02639
| 15585.94 | 95.98129
| 15591.94 | 95.93269
| 15597.94 | 95.88683
| 15603.94 | 95.84024
| 15609.94 | 95.79331
| 15615.94 | 95.7601
| 15621.94 | 95.75162
| 15627.94 | 95.7671
| 15633.94 | 95.79077
| 15639.94 | 95.80538
| 15645.94 | 95.80964
| 15651.94 | 95.80876
| 15657.94 | 95.80207
| 15663.94 | 95.78342
| 15669.94 | 95.75545
| 15675.94 | 95.72415
| 15681.94 | 95.693
| 15687.94 | 95.66152
| 15693.94 | 95.62937
| 15699.94 | 95.59643
| 15705.94 | 95.56186
| 15711.94 | 95.53272
| 15717.94 | 95.52314
| 15723.94 | 95.54111
| 15729.94 | 95.57601
| 15735.94 | 95.62477
| 15741.94 | 95.69808
| 15747.94 | 95.79559
| 15753.94 | 95.88664
| 15759.94 | 95.94
| 15765.94 | 95.95216
| 15771.94 | 95.93723
| 15777.94 | 95.91004
| 15783.94 | 95.86763
| 15789.94 | 95.80189
| 15795.94 | 95.71834
| 15801.94 | 95.65158
| 15807.94 | 95.62958
| 15813.94 | 95.64702
| 15819.94 | 95.68202
| 15825.94 | 95.72069
| 15831.94 | 95.76488
| 15837.94 | 95.81836
| 15843.94 | 95.87824
| 15849.94 | 95.92642
| 15855.94 | 95.94725
| 15861.94 | 95.9447
| 15867.94 | 95.93273
| 15873.94 | 95.92074
| 15879.94 | 95.91035
| 15885.94 | 95.90179
| 15891.94 | 95.89393
| 15897.94 | 95.88608
| 15903.94 | 95.88062
| 15909.94 | 95.88215
| 15915.94 | 95.8923
| 15921.94 | 95.90615
| 15927.94 | 95.91658
| 15933.94 | 95.92227
| 15939.94 | 95.92403
| 15945.94 | 95.92054
| 15951.94 | 95.90745
| 15957.94 | 95.88395
| 15963.94 | 95.85288
| 15969.94 | 95.81913
| 15975.94 | 95.7868
| 15981.94 | 95.75705
| 15987.94 | 95.72941
| 15993.94 | 95.70349
| 15999.94 | 95.68165
| 16005.94 | 95.67497
| 16011.94 | 95.6906
| 16017.94 | 95.72131
| 16023.94 | 95.74386
| 16029.94 | 95.74957
| 16035.94 | 95.74406
| 16041.94 | 95.73754
| 16047.94 | 95.73219
| 16053.94 | 95.72783
| 16059.94 | 95.72395
| 16065.94 | 95.7207
| 16071.94 | 95.71969
| 16077.94 | 95.72442
| 16083.94 | 95.73768
| 16089.94 | 95.75852
| 16095.94 | 95.78103
| 16101.94 | 95.79988
| 16107.94 | 95.8144
| 16113.94 | 95.82674
| 16119.94 | 95.83852
| 16125.94 | 95.84981
| 16131.94 | 95.86018
| 16137.94 | 95.86784
| 16143.94 | 95.87024
| 16149.94 | 95.86398
| 16155.94 | 95.84252
| 16161.94 | 95.80346
| 16167.94 | 95.75311
| 16173.94 | 95.70532
| 16179.94 | 95.66458
| 16185.94 | 95.62895
| 16191.94 | 95.59718
| 16197.94 | 95.57602
| 16203.94 | 95.57076
| 16209.94 | 95.58141
| 16215.94 | 95.60372
| 16221.94 | 95.63225
| 16227.94 | 95.66458
| 16233.94 | 95.70146
| 16239.94 | 95.74231
| 16245.94 | 95.78107
| 16251.94 | 95.80967
| 16257.94 | 95.8282
| 16263.94 | 95.84167
| 16269.94 | 95.85453
| 16275.94 | 95.86698
| 16281.94 | 95.87897
| 16287.94 | 95.89021
| 16293.94 | 95.90083
| 16299.94 | 95.91083
| 16305.94 | 95.92651
| 16311.94 | 95.95555
| 16317.94 | 95.99854
| 16323.94 | 96.04369
| 16329.94 | 96.08049
| 16335.94 | 96.10732
| 16341.94 | 96.12542
| 16347.94 | 96.13165
| 16353.94 | 96.1187
| 16359.94 | 96.08819
| 16365.94 | 96.04766
| 16371.94 | 96.00491
| 16377.94 | 95.96322
| 16383.94 | 95.92365
| 16389.94 | 95.88547
| 16395.94 | 95.84848
| 16401.94 | 95.81438
| 16407.94 | 95.78937
| 16413.94 | 95.78255
| 16419.94 | 95.79752
| 16425.94 | 95.82689
| 16431.94 | 95.86031
| 16437.94 | 95.89755
| 16443.94 | 95.94108
| 16449.94 | 95.98848
| 16455.94 | 96.02911
| 16461.94 | 96.05582
| 16467.94 | 96.06661
| 16473.94 | 96.06335
| 16479.94 | 96.0482
| 16485.94 | 96.02192
| 16491.94 | 95.9851
| 16497.94 | 95.94045
| 16503.94 | 95.89396
| 16509.94 | 95.85244
| 16515.94 | 95.81664
| 16521.94 | 95.78511
| 16527.94 | 95.7592
| 16533.94 | 95.74635
| 16539.94 | 95.74997
| 16545.94 | 95.76741
| 16551.94 | 95.79276
| 16557.94 | 95.82156
| 16563.94 | 95.8516
| 16569.94 | 95.88408
| 16575.94 | 95.92033
| 16581.94 | 95.9586
| 16587.94 | 95.9945
| 16593.94 | 96.01566
| 16599.94 | 96.00965
| 16605.94 | 95.97369
| 16611.94 | 95.92031
| 16617.94 | 95.85349
| 16623.94 | 95.76395
| 16629.94 | 95.6486
| 16635.94 | 95.52546
| 16641.94 | 95.42513
| 16647.94 | 95.3602
| 16653.94 | 95.32697
| 16659.94 | 95.31516
| 16665.94 | 95.32021
| 16671.94 | 95.34678
| 16677.94 | 95.40307
| 16683.94 | 95.48449
| 16689.94 | 95.56397
| 16695.94 | 95.60728
| 16701.94 | 95.61103
| 16707.94 | 95.5941
| 16713.94 | 95.57686
| 16719.94 | 95.56138
| 16725.94 | 95.5489
| 16731.94 | 95.53859
| 16737.94 | 95.52871
| 16743.94 | 95.51901
| 16749.94 | 95.51021
| 16755.94 | 95.50316
| 16761.94 | 95.49826
| 16767.94 | 95.49496
| 16773.94 | 95.49226
| 16779.94 | 95.48751
| 16785.94 | 95.47758
| 16791.94 | 95.46205
| 16797.94 | 95.44408
| 16803.94 | 95.42901
| 16809.94 | 95.43982
| 16815.94 | 95.49395
| 16821.94 | 95.58351
| 16827.94 | 95.67134
| 16833.94 | 95.72816
| 16839.94 | 95.74599
| 16845.94 | 95.73313
| 16851.94 | 95.70023
| 16857.94 | 95.65308
| 16863.94 | 95.56804
| 16869.94 | 95.42362
| 16875.94 | 95.23437
| 16881.94 | 95.06563
| 16887.94 | 94.97247
| 16893.94 | 94.95746
| 16899.94 | 94.99004
| 16905.94 | 95.04365
| 16911.94 | 95.11431
| 16917.94 | 95.20452
| 16923.94 | 95.31824
| 16929.94 | 95.4476
| 16935.94 | 95.56503
| 16941.94 | 95.64198
| 16947.94 | 95.68008
| 16953.94 | 95.69986
| 16959.94 | 95.71927
| 16965.94 | 95.73683
| 16971.94 | 95.75434
| 16977.94 | 95.77438
| 16983.94 | 95.7965
| 16989.94 | 95.81557
| 16995.94 | 95.82442
| 17001.94 | 95.8209
| 17007.94 | 95.80817
| 17013.94 | 95.79157
| 17019.94 | 95.77397
| 17025.94 | 95.75762
| 17031.94 | 95.74328
| 17037.94 | 95.73018
| 17043.94 | 95.71713
| 17049.94 | 95.70413
| 17055.94 | 95.68885
| 17061.94 | 95.66748
| 17067.94 | 95.63866
| 17073.94 | 95.60589
| 17079.94 | 95.57447
| 17085.94 | 95.54739
| 17091.94 | 95.52558
| 17097.94 | 95.50914
| 17103.94 | 95.49851
| 17109.94 | 95.49652
| 17115.94 | 95.51535
| 17121.94 | 95.56239
| 17127.94 | 95.62995
| 17133.94 | 95.6958
| 17139.94 | 95.74488
| 17145.94 | 95.77649
| 17151.94 | 95.79694
| 17157.94 | 95.80823
| 17163.94 | 95.80684
| 17169.94 | 95.78551
| 17175.94 | 95.73883
| 17181.94 | 95.67088
| 17187.94 | 95.59748
| 17193.94 | 95.53608
| 17199.94 | 95.49206
| 17205.94 | 95.46186
| 17211.94 | 95.44162
| 17217.94 | 95.43557
| 17223.94 | 95.4498
| 17229.94 | 95.49209
| 17235.94 | 95.56221
| 17241.94 | 95.64767
| 17247.94 | 95.72732
| 17253.94 | 95.78677
| 17259.94 | 95.82715
| 17265.94 | 95.85768
| 17271.94 | 95.8832
| 17277.94 | 95.902
| 17283.94 | 95.91317
| 17289.94 | 95.91539
| 17295.94 | 95.9076
| 17301.94 | 95.88976
| 17307.94 | 95.86268
| 17313.94 | 95.81861
| 17319.94 | 95.75011
| 17325.94 | 95.65995
| 17331.94 | 95.56518
| 17337.94 | 95.48369
| 17343.94 | 95.42315
| 17349.94 | 95.38263
| 17355.94 | 95.35922
| 17361.94 | 95.35493
| 17367.94 | 95.37501
| 17373.94 | 95.43495
| 17379.94 | 95.53996
| 17385.94 | 95.6722
| 17391.94 | 95.79371
| 17397.94 | 95.87622
| 17403.94 | 95.92357
| 17409.94 | 95.9558
| 17415.94 | 95.98438
| 17421.94 | 96.00215
| 17427.94 | 96.0076
| 17433.94 | 96.00522
| 17439.94 | 96.00106
| 17445.94 | 95.99757
| 17451.94 | 95.99396
| 17457.94 | 95.99022
| 17463.94 | 95.98638
| 17469.94 | 95.98252
| 17475.94 | 95.97865
| 17481.94 | 95.97454
| 17487.94 | 95.97132
| 17493.94 | 95.97053
| 17499.94 | 95.97216
| 17505.94 | 95.97373
| 17511.94 | 95.97422
| 17517.94 | 95.95905
| 17523.94 | 95.90998
| 17529.94 | 95.82258
| 17535.94 | 95.71608
| 17541.94 | 95.61476
| 17547.94 | 95.5284
| 17553.94 | 95.45305
| 17559.94 | 95.38197
| 17565.94 | 95.31894
| 17571.94 | 95.26892
| 17577.94 | 95.2508
| 17583.94 | 95.28133
| 17589.94 | 95.35682
| 17595.94 | 95.44715
| 17601.94 | 95.51914
| 17607.94 | 95.55489
| 17613.94 | 95.559
| 17619.94 | 95.55076
| 17625.94 | 95.54623
| 17631.94 | 95.56072
| 17637.94 | 95.60025
| 17643.94 | 95.65898
| 17649.94 | 95.72575
| 17655.94 | 95.79457
| 17661.94 | 95.86015
| 17667.94 | 95.91993
| 17673.94 | 95.97417
| 17679.94 | 96.02358
| 17685.94 | 96.06691
| 17691.94 | 96.10474
| 17697.94 | 96.11355
| 17703.94 | 96.06766
| 17709.94 | 95.96698
| 17715.94 | 95.84975
| 17721.94 | 95.75958
| 17727.94 | 95.71363
| 17733.94 | 95.7012
| 17739.94 | 95.70349
| 17745.94 | 95.72025
| 17751.94 | 95.75536
| 17757.94 | 95.81396
| 17763.94 | 95.89784
| 17769.94 | 96.00036
| 17775.94 | 96.10663
| 17781.94 | 96.19959
| 17787.94 | 96.271
| 17793.94 | 96.32461
| 17799.94 | 96.36822
| 17805.94 | 96.40236
| 17811.94 | 96.42402
| 17817.94 | 96.43237
| 17823.94 | 96.42895
| 17829.94 | 96.41614
| 17835.94 | 96.39496
| 17841.94 | 96.36618
| 17847.94 | 96.32804
| 17853.94 | 96.27649
| 17859.94 | 96.21139
| 17865.94 | 96.14017
| 17871.94 | 96.07396
| 17877.94 | 96.02204
| 17883.94 | 95.98707
| 17889.94 | 95.96638
| 17895.94 | 95.9565
| 17901.94 | 95.95602
| 17907.94 | 95.96473
| 17913.94 | 95.98914
| 17919.94 | 96.03286
| 17925.94 | 96.08941
| 17931.94 | 96.14301
| 17937.94 | 96.17877
| 17943.94 | 96.19252
| 17949.94 | 96.18932
| 17955.94 | 96.17599
| 17961.94 | 96.15268
| 17967.94 | 96.1196
| 17973.94 | 96.07545
| 17979.94 | 96.01978
| 17985.94 | 95.95545
| 17991.94 | 95.88898
| 17997.94 | 95.82797
| 18003.94 | 95.77455
| 18009.94 | 95.72605
| 18015.94 | 95.68189
| 18021.94 | 95.6494
| 18027.94 | 95.63959
| 18033.94 | 95.6581
| 18039.94 | 95.69716
| 18045.94 | 95.74393
| 18051.94 | 95.7918
| 18057.94 | 95.84125
| 18063.94 | 95.89135
| 18069.94 | 95.94217
| 18075.94 | 95.99401
| 18081.94 | 96.04658
| 18087.94 | 96.09878
| 18093.94 | 96.1498
| 18099.94 | 96.19641
| 18105.94 | 96.23434
| 18111.94 | 96.2606
| 18117.94 | 96.27492
| 18123.94 | 96.27656
| 18129.94 | 96.26712
| 18135.94 | 96.2508
| 18141.94 | 96.23161
| 18147.94 | 96.21046
| 18153.94 | 96.18731
| 18159.94 | 96.16239
| 18165.94 | 96.13591
| 18171.94 | 96.10831
| 18177.94 | 96.0802
| 18183.94 | 96.05209
| 18189.94 | 96.02478
| 18195.94 | 96.00284
| 18201.94 | 95.98939
| 18207.94 | 95.98199
| 18213.94 | 95.97246
| 18219.94 | 95.9524
| 18225.94 | 95.91749
| 18231.94 | 95.86991
| 18237.94 | 95.81545
| 18243.94 | 95.758
| 18249.94 | 95.70053
| 18255.94 | 95.64562
| 18261.94 | 95.59337
| 18267.94 | 95.54265
| 18273.94 | 95.49301
| 18279.94 | 95.44496
| 18285.94 | 95.39877
| 18291.94 | 95.36241
| 18297.94 | 95.34548
| 18303.94 | 95.35203
| 18309.94 | 95.37728
| 18315.94 | 95.41698
| 18321.94 | 95.4669
| 18327.94 | 95.52363
| 18333.94 | 95.58535
| 18339.94 | 95.6516
| 18345.94 | 95.72184
| 18351.94 | 95.79601
| 18357.94 | 95.87596
| 18363.94 | 95.96267
| 18369.94 | 96.05418
| 18375.94 | 96.14598
| 18381.94 | 96.23386
| 18387.94 | 96.31516
| 18393.94 | 96.3876
| 18399.94 | 96.44754
| 18405.94 | 96.48897
| 18411.94 | 96.50529
| 18417.94 | 96.49074
| 18423.94 | 96.44648
| 18429.94 | 96.3806
| 18435.94 | 96.30382
| 18441.94 | 96.22515
| 18447.94 | 96.1547
| 18453.94 | 96.09404
| 18459.94 | 96.03844
| 18465.94 | 95.98402
| 18471.94 | 95.93471
| 18477.94 | 95.89446
| 18483.94 | 95.86946
| 18489.94 | 95.867
| 18495.94 | 95.88767
| 18501.94 | 95.92205
| 18507.94 | 95.95642
| 18513.94 | 95.97707
| 18519.94 | 95.98023
| 18525.94 | 95.97217
| 18531.94 | 95.96188
| 18537.94 | 95.95172
| 18543.94 | 95.94351
| 18549.94 | 95.93889
| 18555.94 | 95.93756
| 18561.94 | 95.9382
| 18567.94 | 95.93997
| 18573.94 | 95.94285
| 18579.94 | 95.94627
| 18585.94 | 95.9544
| 18591.94 | 95.97184
| 18597.94 | 95.99826
| 18603.94 | 96.02596
| 18609.94 | 96.04659
| 18615.94 | 96.05298
| 18621.94 | 96.04473
| 18627.94 | 96.02648
| 18633.94 | 96.00304
| 18639.94 | 95.97609
| 18645.94 | 95.94816
| 18651.94 | 95.91927
| 18657.94 | 95.88758
| 18663.94 | 95.85223
| 18669.94 | 95.8158
| 18675.94 | 95.78145
| 18681.94 | 95.75243
| 18687.94 | 95.73369
| 18693.94 | 95.72891
| 18699.94 | 95.73846
| 18705.94 | 95.75978
| 18711.94 | 95.79059
| 18717.94 | 95.82918
| 18723.94 | 95.87449
| 18729.94 | 95.92507
| 18735.94 | 95.97833
| 18741.94 | 96.03113
| 18747.94 | 96.08014
| 18753.94 | 96.12418
| 18759.94 | 96.16421
| 18765.94 | 96.20177
| 18771.94 | 96.23683
| 18777.94 | 96.26908
| 18783.94 | 96.29844
| 18789.94 | 96.32444
| 18795.94 | 96.34551
| 18801.94 | 96.35895
| 18807.94 | 96.36172
| 18813.94 | 96.3501
| 18819.94 | 96.3233
| 18825.94 | 96.28642
| 18831.94 | 96.24617
| 18837.94 | 96.20552
| 18843.94 | 96.1646
| 18849.94 | 96.12431
| 18855.94 | 96.08489
| 18861.94 | 96.04603
| 18867.94 | 96.00749
| 18873.94 | 95.96965
| 18879.94 | 95.93239
| 18885.94 | 95.89642
| 18891.94 | 95.87623
| 18897.94 | 95.88595
| 18903.94 | 95.92588
| 18909.94 | 95.97938
| 18915.94 | 96.03077
| 18921.94 | 96.06663
| 18927.94 | 96.08468
| 18933.94 | 96.08996
| 18939.94 | 96.08671
| 18945.94 | 96.07387
| 18951.94 | 96.055
| 18957.94 | 96.01516
| 18963.94 | 95.92561
| 18969.94 | 95.77458
| 18975.94 | 95.58798
| 18981.94 | 95.40431
| 18987.94 | 95.26236
| 18993.94 | 95.17794
| 18999.94 | 95.1394
| 19005.94 | 95.12617
| 19011.94 | 95.13485
| 19017.94 | 95.16644
| 19023.94 | 95.22072
| 19029.94 | 95.30496
| 19035.94 | 95.42281
| 19041.94 | 95.56531
| 19047.94 | 95.71032
| 19053.94 | 95.8354
| 19059.94 | 95.91934
| 19065.94 | 95.96534
| 19071.94 | 95.99255
| 19077.94 | 96.01803
| 19083.94 | 96.04274
| 19089.94 | 96.06911
| 19095.94 | 96.09989
| 19101.94 | 96.13606
| 19107.94 | 96.1765
| 19113.94 | 96.2189
| 19119.94 | 96.26121
| 19125.94 | 96.30152
| 19131.94 | 96.33772
| 19137.94 | 96.36624
| 19143.94 | 96.38189
| 19149.94 | 96.37881
| 19155.94 | 96.35144
| 19161.94 | 96.29238
| 19167.94 | 96.20139
| 19173.94 | 96.09084
| 19179.94 | 95.97544
| 19185.94 | 95.86026
| 19191.94 | 95.74428
| 19197.94 | 95.62813
| 19203.94 | 95.51157
| 19209.94 | 95.39366
| 19215.94 | 95.27408
| 19221.94 | 95.15402
| 19227.94 | 95.03504
| 19233.94 | 94.91495
| 19239.94 | 94.81216
| 19245.94 | 94.75606
| 19251.94 | 94.75949
| 19257.94 | 94.80026
| 19263.94 | 94.84873
| 19269.94 | 94.8743
| 19275.94 | 94.86477
| 19281.94 | 94.83205
| 19287.94 | 94.79566
| 19293.94 | 94.75986
| 19299.94 | 94.72331
| 19305.94 | 94.68668
| 19311.94 | 94.6476
| 19317.94 | 94.60269
| 19323.94 | 94.5515
| 19329.94 | 94.49865
| 19335.94 | 94.4493
| 19341.94 | 94.40462
| 19347.94 | 94.39005
| 19353.94 | 94.43924
| 19359.94 | 94.56312
| 19365.94 | 94.73172
| 19371.94 | 94.90905
| 19377.94 | 95.05702
| 19383.94 | 95.16126
| 19389.94 | 95.23773
| 19395.94 | 95.31047
| 19401.94 | 95.38214
| 19407.94 | 95.44765
| 19413.94 | 95.5033
| 19419.94 | 95.54883
| 19425.94 | 95.58837
| 19431.94 | 95.62684
| 19437.94 | 95.66549
| 19443.94 | 95.70413
| 19449.94 | 95.74284
| 19455.94 | 95.78237
| 19461.94 | 95.82375
| 19467.94 | 95.86705
| 19473.94 | 95.9108
| 19479.94 | 95.95307
| 19485.94 | 95.99308
| 19491.94 | 96.02565
| 19497.94 | 96.04091
| 19503.94 | 96.03338
| 19509.94 | 96.00813
| 19515.94 | 95.97503
| 19521.94 | 95.94362
| 19527.94 | 95.92035
| 19533.94 | 95.90166
| 19539.94 | 95.88157
| 19545.94 | 95.86026
| 19551.94 | 95.84464
| 19557.94 | 95.8407
| 19563.94 | 95.85365
| 19569.94 | 95.88091
| 19575.94 | 95.91555
| 19581.94 | 95.95212
| 19587.94 | 95.99013
| 19593.94 | 96.02842
| 19599.94 | 96.06572
| 19605.94 | 96.10184
| 19611.94 | 96.13731
| 19617.94 | 96.17262
| 19623.94 | 96.20749
| 19629.94 | 96.24198
| 19635.94 | 96.2778
| 19641.94 | 96.29958
| 19647.94 | 96.28634
| 19653.94 | 96.22888
| 19659.94 | 96.14024
| 19665.94 | 96.03442
| 19671.94 | 95.92782
| 19677.94 | 95.81913
| 19683.94 | 95.69178
| 19689.94 | 95.53558
| 19695.94 | 95.36572
| 19701.94 | 95.20433
| 19707.94 | 95.07225
| 19713.94 | 94.9882
| 19719.94 | 94.95753
| 19725.94 | 94.97276
| 19731.94 | 95.02222
| 19737.94 | 95.09762
| 19743.94 | 95.18971
| 19749.94 | 95.29037
| 19755.94 | 95.40235
| 19761.94 | 95.53084
| 19767.94 | 95.6741
| 19773.94 | 95.82032
| 19779.94 | 95.95892
| 19785.94 | 96.07864
| 19791.94 | 96.17463
| 19797.94 | 96.24811
| 19803.94 | 96.30137
| 19809.94 | 96.33177
| 19815.94 | 96.3361
| 19821.94 | 96.31061
| 19827.94 | 96.25465
| 19833.94 | 96.17339
| 19839.94 | 96.07456
| 19845.94 | 95.96333
| 19851.94 | 95.84289
| 19857.94 | 95.71819
| 19863.94 | 95.59005
| 19869.94 | 95.44332
| 19875.94 | 95.26644
| 19881.94 | 95.06724
| 19887.94 | 94.87113
| 19893.94 | 94.70034
| 19899.94 | 94.57805
| 19905.94 | 94.52462
| 19911.94 | 94.54594
| 19917.94 | 94.63128
| 19923.94 | 94.76221
| 19929.94 | 94.92158
| 19935.94 | 95.08969
| 19941.94 | 95.25766
| 19947.94 | 95.43446
| 19953.94 | 95.63005
| 19959.94 | 95.83767
| 19965.94 | 96.04058
| 19971.94 | 96.22413
| 19977.94 | 96.37347
| 19983.94 | 96.48393
| 19989.94 | 96.56022
| 19995.94 | 96.60974