## Dual-Band GDD
UFM10R Group Delay Disperssion
|  | Wavelength (nm) | Group Delay Dispersion (fs^2)
|  | 350 | -78
|  | 351 | 111
|  | 352 | 304
|  | 353 | -233
Product Raw Data |  | 354 | -7963
Dual-Band Dielectric Mirror Group Delay Dispersion |  | 355 | 8974
|  | 356 | -802
Item # | UFM10R | 357 | -512
DISCLAIMER: The data presented here are typical. Slight variations in performance data will occur from lot to lot. Please contact Technical Support with any questions regarding the use or reliability of this data. |  | 358 | -295
|  | 359 | -137
|  | 360 | 287
|  | 361 | 5158
|  | 362 | 761
|  | 363 | -5574
This data may be used in publications. However, please cite Thorlabs as the source. |  | 364 | -327
|  | 365 | -79
|  | 366 | -87
Additional Information: |  | 367 | -61
|  | 368 | 0
|  | 369 | 46
|  | 370 | 62
|  | 371 | 60
|  | 372 | 51
|  | 373 | 41
|  | 374 | 33
|  | 375 | 27
|  | 376 | 22
|  | 377 | 18
|  | 378 | 16
|  | 379 | 13
|  | 380 | 10
|  | 381 | 7
|  | 382 | 4
|  | 383 | 2
|  | 384 | 1
|  | 385 | 1
|  | 386 | 1
|  | 387 | 2
|  | 388 | 2
|  | 389 | 2
|  | 390 | 2
|  | 391 | 2
|  | 392 | 2
|  | 393 | 2
|  | 394 | 2
|  | 395 | 2
|  | 396 | 1
|  | 397 | 1
|  | 398 | 0
|  | 399 | -1
|  | 400 | 3
|  | 401 | -3
|  | 402 | -3
|  | 403 | -3
|  | 404 | -3
|  | 405 | -3
|  | 406 | -3
|  | 407 | -3
|  | 408 | -3
|  | 409 | -2
|  | 410 | -2
|  | 411 | -2
|  | 412 | -3
|  | 413 | -3
|  | 414 | -4
|  | 415 | -6
|  | 416 | -7
|  | 417 | -9
|  | 418 | -11
|  | 419 | -12
|  | 420 | -14
|  | 421 | -15
|  | 422 | -16
|  | 423 | -18
|  | 424 | -18
|  | 425 | -16
|  | 426 | -9
|  | 427 | 9
|  | 428 | 42
|  | 429 | 88
|  | 430 | 115
|  | 431 | 70
|  | 432 | -46
|  | 433 | -132
|  | 434 | -136
|  | 435 | -111
|  | 436 | -95
|  | 437 | -88
|  | 438 | -88
|  | 439 | -94
|  | 440 | -106
|  | 441 | -122
|  | 442 | -142
|  | 443 | -164
|  | 444 | -186
|  | 445 | -205
|  | 446 | -216
|  | 447 | -212
|  | 448 | -186
|  | 449 | -130
|  | 450 | -28
|  | 451 | 129
|  | 452 | 338
|  | 453 | 558
|  | 454 | 732
|  | 455 | 824
|  | 456 | 828
|  | 457 | 723
|  | 458 | 484
|  | 459 | 214
|  | 460 | 58
|  | 461 | 5
|  | 462 | -38
|  | 463 | -111
|  | 464 | -194
|  | 465 | -258
|  | 466 | -287
|  | 467 | -284
|  | 468 | -259
|  | 469 | -224
|  | 470 | -184
|  | 471 | -145
|  | 472 | -107
|  | 473 | -71
|  | 474 | -38
|  | 475 | -8
|  | 476 | 17
|  | 477 | 33
|  | 478 | 38
|  | 479 | 29
|  | 480 | 9
|  | 481 | -7
|  | 482 | 17
|  | 483 | 119
|  | 484 | 275
|  | 485 | 363
|  | 486 | 297
|  | 487 | 144
|  | 488 | 2
|  | 489 | -94
|  | 490 | -154
|  | 491 | -190
|  | 492 | -209
|  | 493 | -215
|  | 494 | -211
|  | 495 | -200
|  | 496 | -184
|  | 497 | -166
|  | 498 | -146
|  | 499 | -126
|  | 500 | -88
|  | 501 | -82
|  | 502 | -68
|  | 503 | -56
|  | 504 | -45
|  | 505 | -37
|  | 506 | -31
|  | 507 | -30
|  | 508 | -32
|  | 509 | -40
|  | 510 | -49
|  | 511 | -52
|  | 512 | -30
|  | 513 | 42
|  | 514 | 179
|  | 515 | 350
|  | 516 | 464
|  | 517 | 434
|  | 518 | 264
|  | 519 | 57
|  | 520 | -87
|  | 521 | -136
|  | 522 | -113
|  | 523 | -53
|  | 524 | 23
|  | 525 | 101
|  | 526 | 174
|  | 527 | 237
|  | 528 | 280
|  | 529 | 297
|  | 530 | 276
|  | 531 | 214
|  | 532 | 115
|  | 533 | -4
|  | 534 | -119
|  | 535 | -210
|  | 536 | -267
|  | 537 | -292
|  | 538 | -291
|  | 539 | -275
|  | 540 | -251
|  | 541 | -223
|  | 542 | -196
|  | 543 | -171
|  | 544 | -149
|  | 545 | -132
|  | 546 | -119
|  | 547 | -110
|  | 548 | -103
|  | 549 | -93
|  | 550 | -66
|  | 551 | -25
|  | 552 | 61
|  | 553 | 187
|  | 554 | 323
|  | 555 | 408
|  | 556 | 388
|  | 557 | 259
|  | 558 | 76
|  | 559 | -90
|  | 560 | -199
|  | 561 | -250
|  | 562 | -257
|  | 563 | -240
|  | 564 | -212
|  | 565 | -181
|  | 566 | -151
|  | 567 | -123
|  | 568 | -98
|  | 569 | -75
|  | 570 | -55
|  | 571 | -35
|  | 572 | -15
|  | 573 | 4
|  | 574 | 25
|  | 575 | 48
|  | 576 | 73
|  | 577 | 101
|  | 578 | 132
|  | 579 | 166
|  | 580 | 204
|  | 581 | 247
|  | 582 | 295
|  | 583 | 352
|  | 584 | 420
|  | 585 | 501
|  | 586 | 597
|  | 587 | 698
|  | 588 | 773
|  | 589 | 759
|  | 590 | 572
|  | 591 | 164
|  | 592 | -393
|  | 593 | -942
|  | 594 | -1396
|  | 595 | -1807
|  | 596 | -2276
|  | 597 | -2660
|  | 598 | -2153
|  | 599 | 43
|  | 600 | 2488
|  | 601 | 3147
|  | 602 | 2569
|  | 603 | 1655
|  | 604 | 798
|  | 605 | 126
|  | 606 | -311
|  | 607 | -535
|  | 608 | -609
|  | 609 | -598
|  | 610 | -547
|  | 611 | -483
|  | 612 | -418
|  | 613 | -357
|  | 614 | -303
|  | 615 | -256
|  | 616 | -215
|  | 617 | -180
|  | 618 | -151
|  | 619 | -127
|  | 620 | -106
|  | 621 | -89
|  | 622 | -75
|  | 623 | -63
|  | 624 | -54
|  | 625 | -46
|  | 626 | -40
|  | 627 | -36
|  | 628 | -33
|  | 629 | -32
|  | 630 | -34
|  | 631 | -38
|  | 632 | -47
|  | 633 | -62
|  | 634 | -86
|  | 635 | -123
|  | 636 | -177
|  | 637 | -256
|  | 638 | -363
|  | 639 | -500
|  | 640 | -655
|  | 641 | -788
|  | 642 | -826
|  | 643 | -669
|  | 644 | -264
|  | 645 | 312
|  | 646 | 873
|  | 647 | 1276
|  | 648 | 1520
|  | 649 | 1701
|  | 650 | 1954
|  | 651 | 2289
|  | 652 | 2582
|  | 653 | 2489
|  | 654 | 1530
|  | 655 | -165
|  | 656 | -1579
|  | 657 | -2035
|  | 658 | -1793
|  | 659 | -1327
|  | 660 | -884
|  | 661 | -530
|  | 662 | -261
|  | 663 | -58
|  | 664 | 94
|  | 665 | 206
|  | 666 | 280
|  | 667 | 318
|  | 668 | 321
|  | 669 | 289
|  | 670 | 226
|  | 671 | 138
|  | 672 | 36
|  | 673 | -68
|  | 674 | -164
|  | 675 | -241
|  | 676 | -297
|  | 677 | -331
|  | 678 | -343
|  | 679 | -340
|  | 680 | -323
|  | 681 | -298
|  | 682 | -269
|  | 683 | -237
|  | 684 | -205
|  | 685 | -177
|  | 686 | -155
|  | 687 | -145
|  | 688 | -157
|  | 689 | -210
|  | 690 | -342
|  | 691 | -627
|  | 692 | -1211
|  | 693 | -2352
|  | 694 | -4284
|  | 695 | -6077
|  | 696 | -3552
|  | 697 | 3876
|  | 698 | 7044
|  | 699 | 5058
|  | 700 | 2570
|  | 701 | 1021
|  | 702 | 284
|  | 703 | -28
|  | 704 | -106
|  | 705 | -51
|  | 706 | 95
|  | 707 | 323
|  | 708 | 650
|  | 709 | 1104
|  | 710 | 1703
|  | 711 | 2389
|  | 712 | 2870
|  | 713 | 2495
|  | 714 | 751
|  | 715 | -1622
|  | 716 | -3093
|  | 717 | -3232
|  | 718 | -2664
|  | 719 | -1971
|  | 720 | -1386
|  | 721 | -947
|  | 722 | -633
|  | 723 | -411
|  | 724 | -256
|  | 725 | -147
|  | 726 | -72
|  | 727 | -20
|  | 728 | 16
|  | 729 | 40
|  | 730 | 56
|  | 731 | 67
|  | 732 | 75
|  | 733 | 80
|  | 734 | 84
|  | 735 | 88
|  | 736 | 91
|  | 737 | 95
|  | 738 | 100
|  | 739 | 106
|  | 740 | 113
|  | 741 | 121
|  | 742 | 130
|  | 743 | 141
|  | 744 | 153
|  | 745 | 167
|  | 746 | 182
|  | 747 | 198
|  | 748 | 215
|  | 749 | 233
|  | 750 | 252
|  | 751 | 270
|  | 752 | 288
|  | 753 | 304
|  | 754 | 318
|  | 755 | 329
|  | 756 | 335
|  | 757 | 337
|  | 758 | 332
|  | 759 | 320
|  | 760 | 301
|  | 761 | 274
|  | 762 | 239
|  | 763 | 198
|  | 764 | 152
|  | 765 | 101
|  | 766 | 48
|  | 767 | -4
|  | 768 | -55
|  | 769 | -102
|  | 770 | -144
|  | 771 | -179
|  | 772 | -208
|  | 773 | -230
|  | 774 | -246
|  | 775 | -256
|  | 776 | -260
|  | 777 | -260
|  | 778 | -256
|  | 779 | -249
|  | 780 | -240
|  | 781 | -229
|  | 782 | -217
|  | 783 | -205
|  | 784 | -193
|  | 785 | -180
|  | 786 | -168
|  | 787 | -156
|  | 788 | -145
|  | 789 | -135
|  | 790 | -125
|  | 791 | -116
|  | 792 | -107
|  | 793 | -100
|  | 794 | -93
|  | 795 | -86
|  | 796 | -80
|  | 797 | -75
|  | 798 | -70
|  | 799 | -66
|  | 800 | -62
|  | 801 | -59
|  | 802 | -56
|  | 803 | -53
|  | 804 | -51
|  | 805 | -49
|  | 806 | -47
|  | 807 | -45
|  | 808 | -44
|  | 809 | -43
|  | 810 | -42
|  | 811 | -41
|  | 812 | -41
|  | 813 | -40
|  | 814 | -40
|  | 815 | -40
|  | 816 | -39
|  | 817 | -39
|  | 818 | -39
|  | 819 | -39
|  | 820 | -39
|  | 821 | -39
|  | 822 | -39
|  | 823 | -39
|  | 824 | -39
|  | 825 | -39
|  | 826 | -38
|  | 827 | -38
|  | 828 | -37
|  | 829 | -36
|  | 830 | -35
|  | 831 | -34
|  | 832 | -32
|  | 833 | -30
|  | 834 | -28
|  | 835 | -25
|  | 836 | -22
|  | 837 | -18
|  | 838 | -13
|  | 839 | -8
|  | 840 | -2
|  | 841 | 5
|  | 842 | 13
|  | 843 | 21
|  | 844 | 31
|  | 845 | 42
|  | 846 | 54
|  | 847 | 68
|  | 848 | 83
|  | 849 | 99
|  | 850 | 116